## Messungen
| Spectrum |  |  | O | Na | Al | Si | P | S | Cl | Ca | Fe | Ni | Cu | Zn | Se | Ag | Sn | Pb | Phase
1 | Inv. Nr.54 17 | Einschluß weiß | Dr. Koss Str. 17, 2013 | 5.712925 | [5 empty] | 15.53253 |  |  |  | 3.033721 |  |  |  |  | 75.72082
2 | Inv. Nr.54 18 | Einschluß weiß | Dr. Koss Str. 17, 2013 | 5.770369 | [5 empty] | 15.00611 |  |  |  | 3.666438 |  |  |  |  | 75.55708
3 | Inv. Nr.54 19 | Einschluß weiß | Dr. Koss Str. 17, 2013 | 7.837325 | [9 empty] | 3.466749 |  |  |  |  | 88.69593
4 | Inv. Nr.54 20 | Einschluß weiß | Dr. Koss Str. 17, 2013 | 7.104575 | [9 empty] | 4.506502 |  |  |  |  | 88.38892
5 | Inv. Nr.54 21 | Einschluß weiß | Dr. Koss Str. 17, 2013 | [10 empty] | 3.801334 |  |  |  |  | 96.19867
6 | Inv. Nr.54 22 | Einschluß weiß | Dr. Koss Str. 17, 2013 | [10 empty] | 4.953371 |  |  |  |  | 95.04663
7 | Inv. Nr.54 23 |  | Dr. Koss Str. 17, 2013 | 17.21751 | [9 empty] | 6.212734 |  |  |  |  | 76.56975
8 | Inv. Nr.54 24 |  | Dr. Koss Str. 17, 2013 | 18.4229 | [9 empty] | 6.421294 |  |  |  |  | 75.1558
9 | Inv. Nr.54 25 |  | Dr. Koss Str. 17, 2013 | 10.75005 | [9 empty] | 89.24995
10 | Inv. Nr.54 26 |  | Dr. Koss Str. 17, 2013 | 11.22713 | [9 empty] | 88.77287
11 | Inv. Nr.54 27 |  | Dr. Koss Str. 17, 2013 | [8 empty] | 0.2888339 |  | 91.06479 | 0.3912817 |  |  | 8.255096
12 | Inv. Nr.54 28 |  | Dr. Koss Str. 17, 2013 | [8 empty] | 0.2510021 |  | 91.87277 | 0.402856 |  |  | 7.473375
13 | Inv. Nr.54 29 |  | Dr. Koss Str. 17, 2013 | [10 empty] | 92.24046 |  |  |  | 7.759542
14 | Inv. Nr.54 30 |  | Dr. Koss Str. 17, 2013 | [10 empty] | 92.26942 |  |  |  | 7.730585
15 | Inv. Nr.54 31 |  | Dr. Koss Str. 17, 2013 | 17.86556 | [9 empty] | 6.107044 |  |  |  |  | 76.0274
16 | Inv. Nr.54 32 |  | Dr. Koss Str. 17, 2013 | 10.77883 | [9 empty] | 89.22117
17 | Inv. Nr.54 33 |  | Dr. Koss Str. 17, 2013 | [10 empty] | 6.833963 |  |  |  |  | 93.16604
18 | Inv. Nr.54 34 |  | Dr. Koss Str. 17, 2013 | 19.92848 | [7 empty] | 0.3591592 |  | 6.730553 | 0.4824264 |  |  | 53.00497 | 19.49442
19 | Inv. Nr.54 38 |  | Dr. Koss Str. 17, 2013
20 | Inv. Nr.54 39 |  | Dr. Koss Str. 17, 2013
21 | Inv. Nr.54 40 |  | Dr. Koss Str. 17, 2013
22 | Inv. Nr.54 52 | Matrix | Dr. Koss Str. 17, 2013 | [8 empty] | 0.1243104 |  | 91.16474 | 0.3474609 |  |  | 8.363487
23 | Inv. Nr.54 53 | Einschluß weiß | Dr. Koss Str. 17, 2013 | 6.536347 | [5 empty] | 15.59611 |  |  |  | 4.281 |  |  |  |  | 73.58654
24 | Inv. Nr.54 54 | Einschluß weiß | Dr. Koss Str. 17, 2013 | 1.460253 | [9 empty] | 4.418645 |  |  |  |  | 94.1211
25 | Inv. Nr.54 55 | Einschluß dunkel | Dr. Koss Str. 17, 2013 | 10.59075 | [9 empty] | 89.40925
26 | Inv. Nr.54 56 | hellgrau | Dr. Koss Str. 17, 2013 | 19.45013 | [7 empty] | 0.4269915 |  | 8.044569 | 0.5833716 |  |  | 53.59328 | 17.90166
27 | Inv. Nr.54 57 | Matrix | Dr. Koss Str. 17, 2013 | [8 empty] | 0.1459473 |  | 91.29239 | 0.3374223 |  |  | 8.224239
28 | Inv. Nr. 1582 1 | Matrix dunkel | Gräberfeld Ost, Anfang 20. Jh. | [10 empty] | 93.0278 |  |  |  | 6.972198
29 | Inv. Nr. 1582 2 | Matrix dunkel | Gräberfeld Ost, Anfang 20. Jh. | [10 empty] | 93.49445 |  |  |  | 6.505553
30 | Inv. Nr. 1582 3 | Matrix dunkel | Gräberfeld Ost, Anfang 20. Jh. | [10 empty] | 93.10936 |  |  |  | 6.890641
31 | Inv. Nr. 1582 4 | Matrix dunkel | Gräberfeld Ost, Anfang 20. Jh. | [10 empty] | 93.85732 |  |  |  | 6.14268
32 | Inv. Nr. 1582 5 | Matrix hell | Gräberfeld Ost, Anfang 20. Jh. | [10 empty] | 87.7478 |  |  |  | 12.2522
33 | Inv. Nr. 1582 6 | Matrix hell | Gräberfeld Ost, Anfang 20. Jh. | [10 empty] | 86.66827 |  |  |  | 13.33173
34 | Inv. Nr. 1582 7 | Matrix hell | Gräberfeld Ost, Anfang 20. Jh. | [10 empty] | 85.42658 |  |  |  | 14.57342
35 | Inv. Nr. 1582 8 | Matrix hell | Gräberfeld Ost, Anfang 20. Jh. | [10 empty] | 89.06685 |  |  |  | 10.93315
36 | Inv. Nr. 1582 9 | Hell Zwickel | Gräberfeld Ost, Anfang 20. Jh. | [10 empty] | 73.35745 |  |  |  | 26.64255
37 | Inv. Nr. 1582 10 | Hell Zwickel | Gräberfeld Ost, Anfang 20. Jh. | [10 empty] | 71.55033 |  |  |  | 28.44967
38 | Inv. Nr. 1582 11 | Hell Zwickel | Gräberfeld Ost, Anfang 20. Jh. | [10 empty] | 74.53745 |  |  |  | 25.46255
39 | Inv. Nr. 1582 12 | Hell Zwickel | Gräberfeld Ost, Anfang 20. Jh. | [10 empty] | 71.90149 |  |  |  | 28.09851
40 | Inv. Nr. 1582 13 | Einschluß weiß | Gräberfeld Ost, Anfang 20. Jh. | [10 empty] | 29.56474 |  |  |  | 12.25042 | 58.18484
41 | Inv. Nr. 1582 14 | Einschluß weiß | Gräberfeld Ost, Anfang 20. Jh. | [10 empty] | 30.55958 |  |  |  | 13.33215 | 56.10827
42 | Inv. Nr. 1582 15 | Einschluß weiß | Gräberfeld Ost, Anfang 20. Jh. | [10 empty] | 44.88383 |  |  |  | 18.39532 | 36.72085
43 | Inv. Nr. 1582 16 | Einschluß weiß | Gräberfeld Ost, Anfang 20. Jh. | [10 empty] | 37.55379 |  |  |  | 15.41388 | 47.03233
44 | Inv. Nr. 226136 1 | Matrix | Justizhaftanstalt, Hamerlingstr. 1, 1997 | [8 empty] | 0.3833936 |  | 87.51306 | 1.564938 |  |  | 10.53861
45 | Inv. Nr. 226136 2 | Matrix | Justizhaftanstalt, Hamerlingstr. 1, 1997 | [8 empty] | 0.373386 |  | 87.70574 | 2.007354 |  |  | 9.913521
46 | Inv. Nr. 226136 3 | Matrix | Justizhaftanstalt, Hamerlingstr. 1, 1997 | [8 empty] | 0.3604613 |  | 85.34482 | 1.740462 |  |  | 12.55426
47 | Inv. Nr. 226136 4 | Mix grau | Justizhaftanstalt, Hamerlingstr. 1, 1997 | 15.65675 | [5 empty] | 3.814997 |  | 0.2882583 |  | 13.38621 | 0.4254618 |  |  | 22.92793 | 43.50039
48 | Inv. Nr. 226136 5 | Mix grau | Justizhaftanstalt, Hamerlingstr. 1, 1997 | 16.42199 | [5 empty] | 3.741477 |  | 0.2790052 |  | 8.379375 | 0.9703729 |  |  | 22.17603 | 48.03175
49 | Inv. Nr. 226136 6 | Mix grau | Justizhaftanstalt, Hamerlingstr. 1, 1997 | 15.79437 | [5 empty] | 4.479749 |  | 0.2592851 |  | 4.624255 | 0.6261667 |  |  | 21.58745 | 52.62872
50 | Inv. Nr. 226136 7 | Einschluß hell | Justizhaftanstalt, Hamerlingstr. 1, 1997 | 6.03835 | [5 empty] | 21.7866 |  | 0.05573832 |  | 12.15416 | 0.03130079 |  |  |  | 59.93386
51 | Inv. Nr. 226136 8 | Einschluß hell | Justizhaftanstalt, Hamerlingstr. 1, 1997 | 5.581775 | [5 empty] | 21.21952 |  | 0.03760664 |  | 13.23388 | 0.09603851 |  |  |  | 59.83118
52 | Inv. Nr. 226136 9 | Einschluß hell | Justizhaftanstalt, Hamerlingstr. 1, 1997 | [10 empty] | 2.49205 |  |  |  |  | 97.50795
53 | Inv. Nr. 226136 10 | Einschluß weiß | Justizhaftanstalt, Hamerlingstr. 1, 1997 | [10 empty] | 8.038495 |  |  |  |  | 91.96151
54 | Inv. Nr. 226136 11 | Einschluß weiß | Justizhaftanstalt, Hamerlingstr. 1, 1997 | [10 empty] | 7.127133 |  |  |  |  | 92.87287
55 | Inv. Nr. 226136 12 | Einschluß weiß | Justizhaftanstalt, Hamerlingstr. 1, 1997 | [10 empty] | 9.301799 |  |  |  |  | 90.6982
56 | Inv. Nr. 226136 14 | Einschluß dunkel | Justizhaftanstalt, Hamerlingstr. 1, 1997 | 9.923002 | [9 empty] | 90.077
57 | Inv. Nr.1056 15 | Matrix | Bau Landgericht, Maria Tehresia Str.12, 1897 | [8 empty] | 0.2391676 |  | 95.32198 |  |  |  | 4.438853
58 | Inv. Nr.1056 16 | Matrix | Bau Landgericht, Maria Tehresia Str.12, 1897 | [10 empty] | 95.66662 |  |  |  | 4.333379
59 | Inv. Nr.1056 17 | Matrix | Bau Landgericht, Maria Tehresia Str.12, 1897 | [8 empty] | 0.2172812 |  | 94.6112 |  |  |  | 5.171523
60 | Inv. Nr.1056 18 | Matrix | Bau Landgericht, Maria Tehresia Str.12, 1897 | [8 empty] | 0.112924 |  | 95.51157 |  |  |  | 4.37551
61 | Inv. Nr.1056 19 | Einschluß dunkel | Bau Landgericht, Maria Tehresia Str.12, 1897 | 13.37637 |  |  | 0.3741474 |  |  | 1.086457 |  |  |  | 78.64291 |  |  |  | 6.520111
62 | Inv. Nr.1056 20 | Einschluß dunkel | Bau Landgericht, Maria Tehresia Str.12, 1897 | 14.05424 |  |  | 0.5961273 |  |  | 1.031681 |  |  |  | 71.68225 |  |  |  | 12.6357
63 | Inv. Nr.1056 21 | Einschluß dunkel | Bau Landgericht, Maria Tehresia Str.12, 1897 | 12.66611 |  |  | 0.2999372 |  |  | 1.338689 |  |  |  | 78.37641 |  |  |  | 7.318852
64 | Inv. Nr.1056 22 | Einschluß schwarz | Bau Landgericht, Maria Tehresia Str.12, 1897 | 20.66219 |  |  | 1.45921 | 5.993441 |  | 0.3838624 | 3.229233 |  |  | 55.76844 |  |  |  | 12.50362
65 | Inv. Nr. 89 1 | matrix dunkel | Bau Bahneinschnitt Schet, 1892/93 | [10 empty] | 93.68745 |  |  |  | 6.312549
66 | Inv. Nr. 89 2 | matrix dunkel | Bau Bahneinschnitt Schet, 1892/93 | [10 empty] | 96.74404 |  |  |  | 3.255958
67 | Inv. Nr. 89 3 | matrix dunkel | Bau Bahneinschnitt Schet, 1892/93 | [10 empty] | 96.11653 |  |  |  | 3.883468
68 | Inv. Nr. 89 4 | matrix dunkel | Bau Bahneinschnitt Schet, 1892/93 | [10 empty] | 92.79257 |  |  |  | 7.207428
69 | Inv. Nr. 89 5 | matrix hell | Bau Bahneinschnitt Schet, 1892/93 | [10 empty] | 86.83887 |  |  |  | 13.16113
70 | Inv. Nr. 89 6 | matrix hell | Bau Bahneinschnitt Schet, 1892/93 | [10 empty] | 87.76527 |  |  |  | 12.23473
71 | Inv. Nr. 89 7 | matrix hell | Bau Bahneinschnitt Schet, 1892/93 | [10 empty] | 89.77044 |  |  |  | 10.22956
72 | Inv. Nr. 89 8 | matrix hell | Bau Bahneinschnitt Schet, 1892/93 | [10 empty] | 89.99122 |  |  |  | 10.00878
73 | Inv. Nr. 89 9 | Einschluß weiß | Bau Bahneinschnitt Schet, 1892/93 | [10 empty] | 6.590988 |  |  |  |  | 93.40901
74 | Inv. Nr. 89 10 | Einschluß weiß | Bau Bahneinschnitt Schet, 1892/93 | 2.373782 | [9 empty] | 6.290793 |  |  |  |  | 91.33542
75 | Inv. Nr. 89 11 | Einschluß weiß | Bau Bahneinschnitt Schet, 1892/93 | 1.303239 | [9 empty] | 7.871959 |  |  |  |  | 90.8248
76 | Inv. Nr. 89 12 | Einschluß weiß | Bau Bahneinschnitt Schet, 1892/93 | [10 empty] | 6.954946 |  |  |  |  | 93.04505
77 | Inv. Nr. 89 13 | Einschluß grau | Bau Bahneinschnitt Schet, 1892/93 | [5 empty] | 23.13515 |  |  | 3.543225 |  | 73.32163
78 | Inv. Nr. 89 14 | Einschluß grau | Bau Bahneinschnitt Schet, 1892/93 | [5 empty] | 19.64202 |  |  | 1.493079 |  | 77.83813 |  |  |  | 1.026777
79 | Inv. Nr. 89 15 | Einschluß grau | Bau Bahneinschnitt Schet, 1892/93 | [5 empty] | 22.14382 |  |  | 2.453698 |  | 75.40248
80 | Inv. Nr. 89 16 | Einschluß grau 2 | Bau Bahneinschnitt Schet, 1892/93 | 14.04864 |  |  | 0.2469078 | 1.349393 |  | 0.500144 |  |  |  | 72.66413 |  |  |  | 7.467628 | 3.723158
81 | Inv. Nr. 89 17 | Einschluß grau 2 | Bau Bahneinschnitt Schet, 1892/93 | 19.48116 |  |  | 0.4003011 | 1.540179 |  | 0.5319012 |  |  |  | 63.28366 |  |  |  | 10.28431 | 4.478484
82 | Inv. Nr. 89 18 | Einschluß grau 3 | Bau Bahneinschnitt Schet, 1892/93 | 9.549964 | [5 empty] | 0.7879827 |  |  |  | 84.90067 |  |  |  | 0.6719699 | 4.089417
83 | Inv. Nr. 89 19 | Einschluß schwarz | Bau Bahneinschnitt Schet, 1892/93 | 18.76419 |  |  | 0.4832808 | 2.25298 | [5 empty] | 49.42879 |  |  |  | 18.60969 | 10.46106
84 | Inv. Nr. 89 20 | Einschluß schwarz | Bau Bahneinschnitt Schet, 1892/93 | 15.62556 |  |  | 0.5614232 | 1.477051 |  |  |  | 0.7098858 |  | 51.81239 |  |  |  | 18.03603 | 11.77766
85 | Inv. Nr. 266 0 | matrix dunkel | Bahnhofstr. 8/Urbann, 2012 und 2018 | [10 empty] | 97.448 |  |  |  | 2.552001
86 | Inv. Nr. 266 1 | matrix dunkel | Bahnhofstr. 8/Urbann, 2012 und 2018 | [10 empty] | 98.52901 |  |  |  | 1.470986
87 | Inv. Nr. 266 2 | matrix dunkel | Bahnhofstr. 8/Urbann, 2012 und 2018 | [10 empty] | 97.7818 |  |  |  | 2.218205
88 | Inv. Nr. 266 3 | matrix hell | Bahnhofstr. 8/Urbann, 2012 und 2018 | [10 empty] | 92.92262 |  |  |  | 7.077384
89 | Inv. Nr. 266 4 | matrix hell | Bahnhofstr. 8/Urbann, 2012 und 2018 | [10 empty] | 91.08389 |  |  |  | 8.916109
90 | Inv. Nr. 266 5 | matrix dunkel | Bahnhofstr. 8/Urbann, 2012 und 2018 | [10 empty] | 96.27455 |  |  |  | 3.725449
91 | Inv. Nr. 266 6 | matrix dunkel | Bahnhofstr. 8/Urbann, 2012 und 2018 | [10 empty] | 97.12417 |  |  |  | 2.875829
92 | Inv. Nr. 266 7 | matrix hell | Bahnhofstr. 8/Urbann, 2012 und 2018 | [10 empty] | 94.3084 |  |  |  | 5.691599
93 | Inv. Nr. 266 8 | Einschluß weiß | Bahnhofstr. 8/Urbann, 2012 und 2018 | [10 empty] | 94.8481 |  |  |  | 5.151896
94 | Inv. Nr. 266 9 | Einschluß weiß | Bahnhofstr. 8/Urbann, 2012 und 2018 | 8.183351 | [9 empty] | 7.54554 |  |  |  |  | 84.27111
95 | Inv. Nr. 266 10 | Einschluß weiß | Bahnhofstr. 8/Urbann, 2012 und 2018 | [10 empty] | 90.92079 |  |  |  | 7.85116 | 1.228047
96 | Inv. Nr. 266 11 | Einschluß weiß | Bahnhofstr. 8/Urbann, 2012 und 2018 | 2.352148 | [9 empty] | 27.06922 |  |  |  | 0.7768652 | 69.80177
97 | Inv. Nr. 266 12 | Einschluß grau | Bahnhofstr. 8/Urbann, 2012 und 2018 | [10 empty] | 96.29347 |  |  |  | 3.706528
98 | Inv. Nr. 266 13 | Einschluß grau | Bahnhofstr. 8/Urbann, 2012 und 2018 | 8.645088 | [9 empty] | 38.13161 |  |  |  |  | 53.2233
99 | Inv. Nr. 266 14 | Einschluß grau | Bahnhofstr. 8/Urbann, 2012 und 2018 | 10.12664 | [9 empty] | 42.5111 |  |  |  | 6.985376 | 40.37689
100 | Inv. Nr. 266 15 | Einschluß grau | Bahnhofstr. 8/Urbann, 2012 und 2018 | 17.28419 | [9 empty] | 44.58564 |  |  |  | 5.592657 | 32.53752
101 | Inv. Nr. 266 16 | Patina grau | Bahnhofstr. 8/Urbann, 2012 und 2018 | 18.77395 |  |  | 0.358202 | [6 empty] | 59.7607 |  |  |  | 11.72514 | 9.382006
102 | Inv. Nr. 266 17 | Patina grau | Bahnhofstr. 8/Urbann, 2012 und 2018 | 15.22605 | [9 empty] | 71.76718 |  |  |  | 9.217369 | 3.789405
103 | Inv. Nr. 266 18 | Einschluß grau | Bahnhofstr. 8/Urbann, 2012 und 2018 | 6.672562 | [9 empty] | 10.63224 |  |  |  |  | 82.6952
104 | Inv. Nr. 266 19 | Einschluß schwarz | Bahnhofstr. 8/Urbann, 2012 und 2018 | [10 empty] | 96.32911 |  |  |  | 3.670891
105 | Inv. Nr. 266 20 | Einschluß schwarz | Bahnhofstr. 8/Urbann, 2012 und 2018 | [10 empty] | 97.652 |  |  |  | 2.348
106 | Inv. Nr. 227616 1 | matrix dunkel | Franziskusschulen, Südteil, Vogelweiderstr. 2-4, 2008-2011 | [8 empty] | 0.374962 |  | 91.04851 |  |  |  | 8.576532
107 | Inv. Nr. 227616 2 | matrix dunkel | Franziskusschulen, Südteil, Vogelweiderstr. 2-4, 2008-2011 | [8 empty] | 0.3149448 |  | 91.22227 |  |  |  | 8.462788
108 | Inv. Nr. 227616 3 | matrix dunkel | Franziskusschulen, Südteil, Vogelweiderstr. 2-4, 2008-2011 | [8 empty] | 0.291463 |  | 92.78643 |  |  |  | 6.922104
109 | Inv. Nr. 227616 4 | matrix dunkel | Franziskusschulen, Südteil, Vogelweiderstr. 2-4, 2008-2011 | [8 empty] | 0.2881589 |  | 93.08898 |  |  |  | 6.622859
110 | Inv. Nr. 227616 5 | matrix hell | Franziskusschulen, Südteil, Vogelweiderstr. 2-4, 2008-2011 | [8 empty] | 0.2224192 |  | 87.48424 |  |  |  | 12.29334
111 | Inv. Nr. 227616 6 | matrix hell | Franziskusschulen, Südteil, Vogelweiderstr. 2-4, 2008-2011 | [8 empty] | 0.1146827 |  | 88.71834 |  |  |  | 11.16698
112 | Inv. Nr. 227616 7 | matrix hell | Franziskusschulen, Südteil, Vogelweiderstr. 2-4, 2008-2011 | [8 empty] | 0.173466 |  | 87.23378 |  |  |  | 12.59275
113 | Inv. Nr. 227616 8 | helle Schliere | Franziskusschulen, Südteil, Vogelweiderstr. 2-4, 2008-2011 | 0.7510526 | [5 empty] | 0.4802654 |  | 0.2738726 |  | 74.76601 |  |  |  | 15.53539 | 8.193414
114 | Inv. Nr. 227616 9 | Einschluß hellgrau mix | Franziskusschulen, Südteil, Vogelweiderstr. 2-4, 2008-2011 | [10 empty] | 71.33225 |  |  |  | 28.66775
115 | Inv. Nr. 227616 10 | Einschluß hellgrau mix | Franziskusschulen, Südteil, Vogelweiderstr. 2-4, 2008-2011 | [10 empty] | 70.17045 |  |  |  | 29.82955
116 | Inv. Nr. 227616 11 | Einschluß hellgrau mix | Franziskusschulen, Südteil, Vogelweiderstr. 2-4, 2008-2011 | [10 empty] | 72.17941 |  |  |  | 27.82059
117 | Inv. Nr. 227616 12 | Einschluß hellgrau mix | Franziskusschulen, Südteil, Vogelweiderstr. 2-4, 2008-2011 | [10 empty] | 71.86392 |  |  |  | 28.13608
118 | Inv. Nr. 227616 13 | Einschluß weiß | Franziskusschulen, Südteil, Vogelweiderstr. 2-4, 2008-2011 | [10 empty] | 1.977313 |  |  |  |  | 98.02269
119 | Inv. Nr. 227616 14 | Einschluß weiß | Franziskusschulen, Südteil, Vogelweiderstr. 2-4, 2008-2011 | [10 empty] | 1.359478 |  |  |  |  | 98.64052
120 | Inv. Nr. 227616 15 | Einschluß weiß | Franziskusschulen, Südteil, Vogelweiderstr. 2-4, 2008-2011 | 2.040387 | [9 empty] | 1.357183 |  |  |  |  | 96.60243
121 | Inv. Nr. 227616 16 | Einschluß weiß | Franziskusschulen, Südteil, Vogelweiderstr. 2-4, 2008-2011 | 2.700569 | [9 empty] | 0.5699537 |  |  |  |  | 96.72948
122 | Inv. Nr. 227616 17 | Einschluß hellgrau | Franziskusschulen, Südteil, Vogelweiderstr. 2-4, 2008-2011 | [6 empty] | 25.29242 |  |  |  | 3.275168 |  |  |  |  | 71.43241
123 | Inv. Nr. 227616 18 | Einschluß dunkelgrau | Franziskusschulen, Südteil, Vogelweiderstr. 2-4, 2008-2011 | 9.814494 |  |  |  | 0.4407325 |  | 1.527922 |  | 0.4130537 |  | 69.47072 |  |  |  | 15.00095 | 3.332132
124 | Inv. Nr. 227616 19 | Einschluß dunkelgrau | Franziskusschulen, Südteil, Vogelweiderstr. 2-4, 2008-2011 | 9.073755 | [5 empty] | 1.672225 |  | 0.2716564 |  | 71.21402 |  |  |  | 14.12458 | 3.643761
125 | Inv. Nr. 227616 20 | Einschluß dunkelgrau | Franziskusschulen, Südteil, Vogelweiderstr. 2-4, 2008-2011 | 8.837235 | [5 empty] | 1.744078 |  |  |  | 71.34206 |  |  |  | 13.03877 | 5.037854
126 | Inv. Nr. 227616 21 | Einschluß dunkelgrau | Franziskusschulen, Südteil, Vogelweiderstr. 2-4, 2008-2011 | 7.10095 | [5 empty] | 2.159688 |  | 0.2565615 |  | 78.53773 |  |  |  | 7.480154 | 4.464917
127 | Inv. Nr. 227616 22 | Einschluß grau | Franziskusschulen, Südteil, Vogelweiderstr. 2-4, 2008-2011 | 8.212134 | [5 empty] | 1.432773 |  | 0.3522892 |  | 68.86199 |  |  |  | 12.14991 | 8.990896
128 | Inv. Nr. 227616 23 | Einschluß grau | Franziskusschulen, Südteil, Vogelweiderstr. 2-4, 2008-2011 | 8.58975 |  |  |  | 0.6110705 |  | 1.372627 |  | 0.3755215 |  | 65.15998 |  |  |  | 10.49385 | 13.39721
129 | Inv. Nr. 227616 24 | Einschluß schwarz | Franziskusschulen, Südteil, Vogelweiderstr. 2-4, 2008-2011 | 7.979488 |  |  |  | 0.5913492 |  | 5.363918 |  | 0.5632453 |  | 66.96087 |  |  |  | 15.8175 | 2.723621
130 | Inv. Nr. 227616 25 | Einschluß schwarz | Franziskusschulen, Südteil, Vogelweiderstr. 2-4, 2008-2011 | 9.381464 |  |  |  | 0.7426742 |  | 10.21305 |  | 0.504693 |  | 60.99082 |  |  |  | 15.67383 | 2.49347
131 | Inv. Nr. 240 1 | Matrix | Baumax, 2006 | [10 empty] | 94.55493 |  |  |  | 5.445066
132 | Inv. Nr. 240 2 | Matrix | Baumax, 2006 | [10 empty] | 95.26432 |  |  |  | 4.735682
133 | Inv. Nr. 240 3 | Matrix | Baumax, 2006 | [10 empty] | 94.91574 |  |  |  | 5.084264
134 | Inv. Nr. 240 4 | Matrix | Baumax, 2006 | [10 empty] | 95.23591 |  |  |  | 4.764093
135 | Inv. Nr. 240 5 | Einschluß grau | Baumax, 2006 | 8.207383 | [9 empty] | 91.79262
136 | Inv. Nr. 240 6 | Einschluß grau | Baumax, 2006 | 9.136256 | [9 empty] | 90.86374
137 | Inv. Nr. 240 7 | Einschluß grau | Baumax, 2006 | 8.062266 | [9 empty] | 91.93773
138 | Inv. Nr. 240 8 | Einschluß grau | Baumax, 2006 | [10 empty] | 97.75974 |  |  |  | 1.963507 | 0.2767571
139 | Inv. Nr. 240 9 | Einschluß weiß | Baumax, 2006 | 14.0147 | [9 empty] | 5.906998 |  |  |  |  | 80.0783
140 | Inv. Nr. 240 10 | Einschluß weiß | Baumax, 2006 | 1.433222 | [9 empty] | 6.193985 |  |  |  |  | 92.37279
141 | Inv. Nr. 240 11 | Einschluß weiß | Baumax, 2006 | 5.270472 | [9 empty] | 3.263649 |  |  |  |  | 91.46588
142 | Inv. Nr. 240 12 | Einschluß weiß | Baumax, 2006 | 9.110745 | [5 empty] | 4.004915 |  |  |  | 5.365255 |  |  |  |  | 81.51908
143 | Inv. Nr. 240 13 | Einschluß schwarz | Baumax, 2006 | 28.55259 | [9 empty] | 69.97378 |  |  |  |  | 1.473635
144 | Inv. Nr. 240 14 | Einschluß schwarz | Baumax, 2006 | 13.07553 |  | 2.026089 | 1.732302 | 0.2996279 |  | 1.132762 |  | 0.4311788 |  | 72.12831 |  |  |  | 4.484154 | 4.690046
145 | Inv. Nr. 240 15 | Einschluß schwarz | Baumax, 2006 | 6.516653 | [5 empty] | 6.727902 |  |  |  | 76.76939 |  |  |  | 9.986057
146 | Inv. Nr. 298 1 | Matrix | Kaiser Josef Platz 32-34, 2008 | [8 empty] | 0.253642 |  | 98.47048 |  |  |  | 1.275882
147 | Inv. Nr. 298 2 | Matrix | Kaiser Josef Platz 32-34, 2008 | [8 empty] | 0.2464429 |  | 98.67435 |  |  |  | 1.079212
148 | Inv. Nr. 298 3 | Matrix | Kaiser Josef Platz 32-34, 2008 | [8 empty] | 0.2442223 |  | 98.62432 |  |  |  | 1.131462
149 | Inv. Nr. 298 4 | Matrix | Kaiser Josef Platz 32-34, 2008 | [8 empty] | 0.1240373 |  | 98.88967 |  |  |  | 0.9862893
150 | Inv. Nr. 298 5 | Grau Zwickel | Kaiser Josef Platz 32-34, 2008 | 6.878357 | [5 empty] | 0.3563684 |  | 0.2219847 |  | 91.69671 |  |  |  | 0.8465817
151 | Inv. Nr. 298 6 | Grau Zwickel (Matrix?) | Kaiser Josef Platz 32-34, 2008 | [8 empty] | 0.2730756 |  | 98.80756 |  |  |  | 0.9193624
152 | Inv. Nr. 298 7 | Einschluß grau | Kaiser Josef Platz 32-34, 2008 | 8.494959 | [5 empty] | 0.8347054 |  | 0.501363 |  | 88.22064 |  |  |  | 1.948328
153 | Inv. Nr. 298 8 | Einschluß grau | Kaiser Josef Platz 32-34, 2008 | 8.981441 | [5 empty] | 0.8511944 |  | 0.141757 |  | 88.16406 |  |  |  | 1.861544
154 | Inv. Nr. 298 9 | Einschluß schwarz | Kaiser Josef Platz 32-34, 2008 | 1.223985 | [5 empty] | 1.198885 |  | 0.2725124 |  | 95.97417 |  |  |  | 1.330448
155 | Inv. Nr. 298 10 | Einschluß schwarz | Kaiser Josef Platz 32-34, 2008 | [8 empty] | 0.2372098 |  | 98.65456 |  |  |  | 1.108232
156 | Inv. Nr. 298 11 | Einschluß weiß (Matrix?) | Kaiser Josef Platz 32-34, 2008 | [8 empty] | 0.2144031 |  | 98.73322 |  |  |  | 1.052381
157 | Inv. Nr. 298 12 | Einschluß weiß (Matrix?) | Kaiser Josef Platz 32-34, 2008 | [8 empty] | 0.3541738 |  | 98.3139 |  |  |  | 1.087915 | 0.2440144
158 | Inv. Nr. 598 1 | Matrix dunkel | Charwatstr. 2011/2012 | [8 empty] | 0.4533046 |  | 88.98765 | 1.057047 |  |  | 9.502001
159 | Inv. Nr. 598 2 | Matrix hell | Charwatstr. 2011/2012 | [8 empty] | 0.4044242 |  | 88.19189 | 0.8717627 |  |  | 10.53193
160 | Inv. Nr. 598 3 | Matrix dunkel | Charwatstr. 2011/2012 | [8 empty] | 0.4800698 |  | 90.08929 | 1.119441 |  |  | 8.311203
161 | Inv. Nr. 598 4 | Matrix hell | Charwatstr. 2011/2012 | [8 empty] | 0.4386901 |  | 88.39997 | 0.9149416 |  |  | 10.24639
162 | Inv. Nr. 598 5 | gemischt | Charwatstr. 2011/2012 | 15.64117 |  |  | 0.2435117 |  |  | 0.3533325 |  | 0.5454265 |  | 26.40497 | 0.5860994 |  |  | 45.5825 | 10.64299
163 | Inv. Nr. 598 6 | gemischt | Charwatstr. 2011/2012 | 19.69599 |  |  | 0.3548523 |  |  | 0.8950503 |  | 0.4986271 |  | 8.598042 | 0.6391381 |  |  | 52.97772 | 16.34058
164 | Inv. Nr. 598 7 | gemischt | Charwatstr. 2011/2012 | 15.13489 |  |  | 0.390382 |  |  | 0.2956411 |  | 1.933173 |  | 29.09157 | 0.2940759 |  |  | 41.2081 | 11.65216
165 | Inv. Nr. 598 8 | gemischt | Charwatstr. 2011/2012 | 18.05419 |  |  | 0.3546712 |  |  | 0.5006169 |  | 0.7539356 |  | 9.552622 | 0.7439325 |  |  | 52.32116 | 17.71887
166 | Inv. Nr. 598 9 | Einschluß dunkel | Charwatstr. 2011/2012 | [8 empty] | 0.3087425 |  | 86.72999 | 0.7991487 |  |  | 12.16212
167 | Inv. Nr. 598 10 | Einschluß dunkel | Charwatstr. 2011/2012 | [8 empty] | 0.3400693 |  | 88.09361 | 0.9054577 |  |  | 10.66086
168 | Inv. Nr. 598 11 | Einschluß dunkel | Charwatstr. 2011/2012 | 8.1488 | [9 empty] | 91.46736 | 0.3838429
169 | Inv. Nr. 598 12 | Einschluß dunkel | Charwatstr. 2011/2012 | [10 empty] | 87.19451 | 0.8039006 |  |  | 12.00159
170 | Inv. Nr. 598 13 | Einschluß Weiß | Charwatstr. 2011/2012 | [10 empty] | 36.48151 |  |  |  | 5.457085 | 58.06141
171 | Inv. Nr. 598 14 | Einschluß Weiß | Charwatstr. 2011/2012 | [8 empty] | 0.2758373 |  | 85.95135 | 0.7034491 |  |  | 13.06936
172 | Inv. Nr. 598 15 | Einschluß Weiß | Charwatstr. 2011/2012 | 9.803638 |  |  | 0.3421494 |  |  |  |  | 0.70665 |  | 67.84496 | 0.4991718 |  |  | 16.67412 | 4.129312
173 | Inv. Nr. 598 16 | Rand Einschluß dunkel | Charwatstr. 2011/2012 | 9.658516 |  |  | 0.1431364 |  |  | 0.3824876 |  | 0.5540635 |  | 76.8595 | 0.3882348 |  |  | 8.903862 | 3.110197
174 | Inv. Nr. 598 17 | Rand Einschluß dunkel | Charwatstr. 2011/2012 | [8 empty] | 0.4271972 |  | 88.56837 | 0.9998757 |  |  | 10.00456
175 | Inv. Nr. 598 18 | Rand Einschluß dunkel | Charwatstr. 2011/2012 | 8.796255 | [9 empty] | 90.20409 |  |  |  | 0.9996566
176 | Inv. Nr. 1541 1 | Matrix dunkel | Charwatstr. 2011/2012 | [10 empty] | 91.0501 | 0.6255742 |  |  | 8.324324
177 | Inv. Nr. 1541 2 | Matrix dunkel | Charwatstr. 2011/2012 | [10 empty] | 92.23172 |  |  |  | 7.768275
178 | Inv. Nr. 1541 3 | Matrix dunkel | Charwatstr. 2011/2012 | [8 empty] | 0.1902337 |  | 93.78442 |  |  |  | 6.025346
179 | Inv. Nr. 1541 4 | Matrix dunkel | Charwatstr. 2011/2012 | [10 empty] | 90.2815 |  |  |  | 9.718504
180 | Inv. Nr. 1541 5 | Matrix hell | Charwatstr. 2011/2012 | [10 empty] | 76.00725 |  |  |  | 23.99275
181 | Inv. Nr. 1541 6 | Matrix hell | Charwatstr. 2011/2012 | [10 empty] | 71.06247 |  |  |  | 28.93753
182 | Inv. Nr. 1541 7 | Matrix hell | Charwatstr. 2011/2012 | [10 empty] | 72.92137 |  |  |  | 27.07863
183 | Inv. Nr. 1541 8 | Matrix hell | Charwatstr. 2011/2012 | [10 empty] | 74.1192 |  |  |  | 23.28292 | 2.597876
184 | Inv. Nr. 1541 9 | Matrix hell | Charwatstr. 2011/2012 | [10 empty] | 70.39898 |  |  |  | 26.49336 | 3.107661
185 | Inv. Nr. 1541 10 | Einschluß dunkel | Charwatstr. 2011/2012 | 7.164528 | [5 empty] | 0.2856687 |  |  |  | 90.48361 |  |  |  | 1.688909 | 0.3772878
186 | Inv. Nr. 1541 11 | Einschluß dunkel | Charwatstr. 2011/2012 | 6.923978 | [5 empty] | 0.3133483 |  |  |  | 92.76267
187 | Inv. Nr. 1541 12 | Einschluß dunkel | Charwatstr. 2011/2012 | 7.062497 | [5 empty] | 0.1333818 |  |  |  | 91.77506 |  |  |  | 0.8367304 | 0.1923259
188 | Inv. Nr. 1541 13 | Einschluß dunkel | Charwatstr. 2011/2012 | 7.019543 | [9 empty] | 92.5589 |  |  |  | 0.4215607
189 | Inv. Nr. 1541 14 | Patina hell | Charwatstr. 2011/2012 | [10 empty] | 100
190 | Inv. Nr. 1541 15 | Patina hell | Charwatstr. 2011/2012 | [10 empty] | 100
191 | Inv. Nr. 1541 16 | Einschluß Weiß | Charwatstr. 2011/2012 | 3.751622 | [5 empty] | 11.27996 |  |  |  | 14.62389 |  |  |  | 1.222175 | 69.12235
192 | Inv. Nr. 1541 17 | Einschluß Weiß | Charwatstr. 2011/2012 | 1.797904 | [9 empty] | 16.37903 |  |  |  | 2.901979 | 78.92109
193 | Inv. Nr. 1541 18 | Einschluß Weiß | Charwatstr. 2011/2012 | [10 empty] | 16.35559 |  |  |  | 2.474373 | 81.17004
194 | Inv. Nr. 1541 19 | Einschluß Weiß | Charwatstr. 2011/2012 | 6.9121 | [5 empty] | 2.661657 |  |  |  | 6.314918 |  |  |  | 0.1524698 | 83.95885
195 | Inv. Nr. 1541 20 | Einschluß schwarz | Charwatstr. 2011/2012 | 6.927582 |  |  | 0.339749 |  |  | 0.1630131 |  | 0.2203481 |  | 89.12802 |  |  |  | 1.242804 | 1.978479
196 | Inv. Nr. 1541 21 | Einschluß schwarz | Charwatstr. 2011/2012 |  |  |  | 33.47032 | [6 empty] | 59.05919 |  |  |  | 7.118146 | 0.3523482
197 | Inv. Nr. 247 1 | Matrix | Kaiser Josef Platz 32-34, 2008 | [10 empty] | 89.24366 | 1.728033 |  |  | 9.028303
198 | Inv. Nr. 247 2 | Matrix | Kaiser Josef Platz 32-34, 2008 | [10 empty] | 89.50087 | 1.625102 |  |  | 8.874024
199 | Inv. Nr. 247 3 | Matrix | Kaiser Josef Platz 32-34, 2008 | [10 empty] | 90.66454 | 1.812498 |  |  | 7.522964
200 | Inv. Nr. 247 4 | Matrix | Kaiser Josef Platz 32-34, 2008 | [10 empty] | 89.53457 | 1.587914 |  |  | 8.877512
201 | Inv. Nr. 247 5 | Einschluß grau eckig | Kaiser Josef Platz 32-34, 2008 | 17.82541 |  |  | 0.2531065 | [6 empty] | 53.46818 |  |  |  | 22.66046 | 5.792835
202 | Inv. Nr. 247 6 | Einschluß grau eckig | Kaiser Josef Platz 32-34, 2008 | 16.61105 |  |  | 0.2612449 |  |  | 0.1638838 |  |  |  | 54.0374 |  |  |  | 20.38754 | 8.538881
203 | Inv. Nr. 247 7 | Einschluß grau eckig | Kaiser Josef Platz 32-34, 2008 | [8 empty] | 2.362799 |  | 97.35525 |  |  |  |  | 0.2819476
204 | Inv. Nr. 247 8 | Einschluß grau eckig | Kaiser Josef Platz 32-34, 2008 | 14.93421 |  |  | 0.2701887 | 0.696208 |  | 0.4838958 |  |  |  | 66.12997 |  |  |  | 12.49359 | 4.991939
205 | Inv. Nr. 247 9 | Einschluß grau | Kaiser Josef Platz 32-34, 2008 | 16.36915 |  |  | 0.4264628 | 0.1989035 |  | 0.3444298 |  |  |  | 57.70317 |  |  |  | 17.88851 | 7.069378
206 | Inv. Nr. 247 10 | Einschluß hellgrau | Kaiser Josef Platz 32-34, 2008 | [10 empty] | 62.15097 |  |  |  | 25.89462 | 11.9544
207 | Inv. Nr. 247 11 | Einschluß hellgrau | Kaiser Josef Platz 32-34, 2008 | [10 empty] | 73.20192 |  |  |  | 26.79808
208 | Inv. Nr. 247 12 | Einschluß hellgrau | Kaiser Josef Platz 32-34, 2008 | [10 empty] | 73.0673 |  |  |  | 26.9327
209 | Inv. Nr. 247 13 | Einschluß dunkel mix | Kaiser Josef Platz 32-34, 2008 | 21.50889 |  |  | 4.358153 | 3.663024 | [5 empty] | 36.69353 |  |  |  | 23.20043 | 10.57597
210 | Inv. Nr. 247 14 | Einschluß dunkel mix | Kaiser Josef Platz 32-34, 2008 | 26.19157 |  |  | 0.6319727 | 1.9043 | [5 empty] | 55.07616 |  |  |  | 12.78448 | 3.411519
211 | Inv. Nr. 247 15 | Einschluß dunkel mix | Kaiser Josef Platz 32-34, 2008 | 18.03972 |  |  | 0.5735911 | [6 empty] | 48.01932 |  |  |  | 25.91263 | 7.454742
212 | Inv. Nr. 247 16 | Einschluß Weiß | Kaiser Josef Platz 32-34, 2008 | 6.825696 | [9 empty] | 3.629978 |  |  |  |  | 89.54433
213 | Inv. Nr. 247 17 | Einschluß Weiß | Kaiser Josef Platz 32-34, 2008 | 6.089024 | [14 empty] | 93.91098
214 | Inv. Nr. 247 18 | Einschluß Weiß | Kaiser Josef Platz 32-34, 2008 | 8.615909 | [9 empty] | 4.74715 |  |  |  |  | 86.63694
215 | Inv. Nr. 247 19 | Einschluß Weiß | Kaiser Josef Platz 32-34, 2008 | 7.088166 | [9 empty] | 3.061477 |  |  |  |  | 89.85036
216 | Inv. Nr. 17 1 | Matrix dunkel | Franziskusschulen, Südteil, Vogelweiderstr. 2-4, 2008-2011 | [8 empty] | 0.2389199 |  | 95.28238 | 1.977869 |  |  | 2.500833
217 | Inv. Nr. 17 2 | Matrix dunkel | Franziskusschulen, Südteil, Vogelweiderstr. 2-4, 2008-2011 | [8 empty] | 0.1811432 |  | 95.28196 | 1.883936 |  |  | 2.652959
218 | Inv. Nr. 17 3 | Matrix dunkel | Franziskusschulen, Südteil, Vogelweiderstr. 2-4, 2008-2011 | [8 empty] | 0.1852755 |  | 95.21921 | 1.987571 |  |  | 2.607945
219 | Inv. Nr. 17 4 | Matrix dunkel | Franziskusschulen, Südteil, Vogelweiderstr. 2-4, 2008-2011 | [8 empty] | 0.1919093 |  | 95.28381 | 2.008339 |  |  | 2.515947
220 | Inv. Nr. 17 5 | Matrix hell | Franziskusschulen, Südteil, Vogelweiderstr. 2-4, 2008-2011 | [10 empty] | 88.33171 | 1.500561 |  |  | 10.16773
221 | Inv. Nr. 17 6 | Matrix hell | Franziskusschulen, Südteil, Vogelweiderstr. 2-4, 2008-2011 | [10 empty] | 90.00268 | 1.387584 |  |  | 8.609735
222 | Inv. Nr. 17 7 | Matrix hell | Franziskusschulen, Südteil, Vogelweiderstr. 2-4, 2008-2011 | [6 empty] | 1.834403 |  |  |  | 73.12871 | 1.265079 |  |  | 11.26754 | 12.50427
223 | Inv. Nr. 17 8 | Matrix hell | Franziskusschulen, Südteil, Vogelweiderstr. 2-4, 2008-2011 | [10 empty] | 73.31374 | 1.135339 |  |  | 13.09429 | 12.45663
224 | Inv. Nr. 17 9 | Zwickel hellgrau | Franziskusschulen, Südteil, Vogelweiderstr. 2-4, 2008-2011 | 12.55365 | [5 empty] | 2.472935 |  |  |  | 15.2164 | 0.7164537686 |  |  | 44.85459 | 24.18596
225 | Inv. Nr. 17 10 | Zwickel hellgrau | Franziskusschulen, Südteil, Vogelweiderstr. 2-4, 2008-2011 | 8.506609 | [5 empty] | 6.277121 |  |  |  | 16.68373 | 1.285557 |  |  | 28.68865 | 38.55833
226 | Inv. Nr. 17 11 | Zwickel hellgrau | Franziskusschulen, Südteil, Vogelweiderstr. 2-4, 2008-2011 | 12.1151 | [5 empty] | 1.881384 |  |  |  | 17.77708 | 0.5893374 |  | 4.805816 | 42.89211 | 19.93916
227 | Inv. Nr. 17 12 | Zwickel hellgrau | Franziskusschulen, Südteil, Vogelweiderstr. 2-4, 2008-2011 | 10.10812 | [5 empty] | 2.902133 |  |  |  | 15.92881 | 1.073437 |  |  | 35.07286 | 34.91464
228 | Inv. Nr. 17 13 | Einschluß hell | Franziskusschulen, Südteil, Vogelweiderstr. 2-4, 2008-2011 | 3.355823 | [5 empty] | 19.46053 |  |  |  | 11.57326 |  |  |  |  | 65.61038
229 | Inv. Nr. 17 14 | Einschluß hell | Franziskusschulen, Südteil, Vogelweiderstr. 2-4, 2008-2011 | 2.760987 | [5 empty] | 19.03055 |  |  |  | 12.18916 |  |  |  |  | 66.0193
230 | Inv. Nr. 17 15 | Einschluß hell | Franziskusschulen, Südteil, Vogelweiderstr. 2-4, 2008-2011 | 2.752155 | [5 empty] | 18.75057 |  |  |  | 11.80151 |  |  |  |  | 66.69577
231 | Inv. Nr. 17 16 | Einschluß hell | Franziskusschulen, Südteil, Vogelweiderstr. 2-4, 2008-2011 | 2.881294 | [5 empty] | 18.89153 |  |  |  | 13.12866 |  |  |  |  | 65.09852
232 | Inv. Nr. 17 17 | Einschluß hell | Franziskusschulen, Südteil, Vogelweiderstr. 2-4, 2008-2011 | 2.835007 | [5 empty] | 18.83817 |  |  |  | 12.54156 |  |  |  |  | 65.78526
233 | Inv. Nr. 17 18 | Einschluß hell | Franziskusschulen, Südteil, Vogelweiderstr. 2-4, 2008-2011 | 3.157225 | [5 empty] | 19.31031 |  |  |  | 12.86069 |  |  |  |  | 64.67177
234 | Inv. Nr. 17 19 | Einschluß schwarz | Franziskusschulen, Südteil, Vogelweiderstr. 2-4, 2008-2011 | 5.081067 | [9 empty] | 90.30052 | 0.8661874 |  |  | 2.76407 | 0.9881597
235 | Inv. Nr. 17 20 | Einschluß schwarz | Franziskusschulen, Südteil, Vogelweiderstr. 2-4, 2008-2011 |  |  |  | 56.37435 | [6 empty] | 37.14059 | 0.9581312 |  |  | 4.322191 | 1.204736
236 | Inv. Nr. 11kl 1 | Matrix | Ringstr. 7-11 bzw. Kaiser Josef Platz 33, 2016 | [8 empty] | 0.2279828 |  | 90.12341 | 7.349184 |  |  | 2.299423
237 | Inv. Nr. 11kl 2 | Matrix | Ringstr. 7-11 bzw. Kaiser Josef Platz 33, 2016 | [8 empty] | 0.227781 |  | 89.9553 | 6.996985 |  |  | 2.81993
238 | Inv. Nr. 11kl 3 | Matrix | Ringstr. 7-11 bzw. Kaiser Josef Platz 33, 2016 | [8 empty] | 0.2382248 |  | 90.20618 | 7.077241 |  |  | 2.478352
239 | Inv. Nr. 11kl 4 | Matrix | Ringstr. 7-11 bzw. Kaiser Josef Platz 33, 2016 | [8 empty] | 0.2526641 |  | 90.0563 | 7.181934 |  |  | 2.509101
240 | Inv. Nr. 11kl 5 | Zwickel grau | Ringstr. 7-11 bzw. Kaiser Josef Platz 33, 2016 | 8.816722 | [7 empty] | 0.1400786 |  | 88.05747 | 1.097467 |  |  | 1.888267
241 | Inv. Nr. 11kl 6 | Zwickel grau | Ringstr. 7-11 bzw. Kaiser Josef Platz 33, 2016 | 10.26221 |  |  | 0.247035 | 0.1178449 |  | 0.5391311 |  | 0.1050191 |  | 82.45402 | 2.199854 |  |  | 3.512906 | 0.5619724
242 | Inv. Nr. 11kl 7 | Einschluß Ecke dunkelgrau | Ringstr. 7-11 bzw. Kaiser Josef Platz 33, 2016 | 2.891914 | [5 empty] | 0.3629207 |  | 0.2269118 |  | 86.61406 | 6.87119 |  |  | 2.820601 | 0.2124016
243 | Inv. Nr. 11kl 8 | Einschluß grau | Ringstr. 7-11 bzw. Kaiser Josef Platz 33, 2016 | 1.245778 | [5 empty] | 0.1698903 |  | 0.1963153 |  | 88.69055 | 7.017646 |  |  | 2.679821
244 | Inv. Nr. 11kl 9 | Zwickel grau | Ringstr. 7-11 bzw. Kaiser Josef Platz 33, 2016 | 11.58372 |  |  |  | 0.6013545 |  | 0.8466172 |  | 0.2774664 |  | 78.00201 | 2.333514 |  |  | 4.449451 | 1.905868
245 | Inv. Nr. 11kl 10 | Zwickel schwarz | Ringstr. 7-11 bzw. Kaiser Josef Platz 33, 2016 | 19.87035 |  |  | 0.3694799 | 8.493915 |  | 2.272015 | 3.90753 | 0.7291928 |  | 48.60701 | 6.638533 |  |  | 8.0787 | 1.033275
246 | Inv. Nr. 11kl 11 | Zwickel schwarz | Ringstr. 7-11 bzw. Kaiser Josef Platz 33, 2016 | 14.30386 |  |  |  | 6.044494 |  | 10.34593 | 2.042424 | 0.8765219 |  | 43.56908 | 10.27996 |  |  | 7.592577 | 4.945148
247 | Inv. Nr. 11kl 13 | Einschluß Weiß | Ringstr. 7-11 bzw. Kaiser Josef Platz 33, 2016 | 1.106993 | [5 empty] | 21.4117 |  |  |  | 20.40107 | 1.633365 |  |  |  | 55.44687
248 | Inv. Nr. 11kl 12 | Einschluß Weiß | Ringstr. 7-11 bzw. Kaiser Josef Platz 33, 2016 | 2.147764 | [9 empty] | 18.29188 | 1.385026 |  |  | 0.007045600376 | 78.16828
249 | Inv. Nr. 27 1 | Matrix | Dr. Koss Str. 17, 2013 | [10 empty] | 96.95422 |  |  |  | 3.045783
250 | Inv. Nr. 27 2 | Matrix | Dr. Koss Str. 17, 2013 | [10 empty] | 94.77285 |  |  |  | 5.227149
251 | Inv. Nr. 27 3 | Matrix | Dr. Koss Str. 17, 2013 | [10 empty] | 95.41843 |  |  |  | 4.581567
252 | Inv. Nr. 27 4 | Matrix | Dr. Koss Str. 17, 2013 | [10 empty] | 95.8142 |  |  |  | 4.185801
253 | Inv. Nr. 27 5 | Einschluß grau | Dr. Koss Str. 17, 2013 | 1.813214 |  |  |  |  | 9.454942 |  |  |  |  | 86.45058 |  | 1.061643 |  | 1.219623
254 | Inv. Nr. 27 6 | Einschluß grau | Dr. Koss Str. 17, 2013 | 6.449559 |  |  |  |  | 1.312277 |  |  |  |  | 89.74987 |  |  |  | 2.488295
255 | Inv. Nr. 27 7 | Einschluß grau | Dr. Koss Str. 17, 2013 | 2.203968 |  |  |  |  | 0.1811669 |  |  |  |  | 91.75224 |  |  |  | 5.862628
256 | Inv. Nr. 27 8 | Einschluß Weiß | Dr. Koss Str. 17, 2013 | [10 empty] | 95.89492 |  |  |  | 4.105082
257 | Inv. Nr. 27 9 | Einschluß Weiß | Dr. Koss Str. 17, 2013 | [10 empty] | 95.58816 |  |  |  | 4.411843
258 | Inv. Nr. 27 10a | Einschluß Weiß | Dr. Koss Str. 17, 2013 | [10 empty] | 95.89042 |  |  |  | 4.109579
259 | Inv. Nr. 27 10 | Einschluß grau | Dr. Koss Str. 17, 2013
260 | Inv. Nr. 27 11 | Einschluß schwarz | Dr. Koss Str. 17, 2013 | [10 empty] | 96.80357 |  |  |  | 3.196431
261 | Inv. Nr. 27 12 | Einschluß schwarz | Dr. Koss Str. 17, 2013 | [10 empty] | 94.89586 |  |  |  | 5.104137
262 | Inv. Nr. 871 1 | Matrix | Charwatstr. 2011/2012 | [10 empty] | 70.20472 | 29.79528
263 | Inv. Nr. 871 2 | Matrix | Charwatstr. 2011/2012 | [10 empty] | 70.79938 | 29.20062
264 | Inv. Nr. 871 3 | Matrix | Charwatstr. 2011/2012 | [10 empty] | 70.91173 | 29.08827
265 | Inv. Nr. 871 4 | Matrix | Charwatstr. 2011/2012 | [10 empty] | 70.46085 | 29.53915
266 | Inv. Nr. 871 5 | Einschluß weiß | Charwatstr. 2011/2012 | 1.936952 | [9 empty] | 5.333019 | 2.521686 |  |  |  | 90.20834
267 | Inv. Nr. 871 6 | Einschluß weiß | Charwatstr. 2011/2012 | 14.16692 | [9 empty] | 5.004539 | 1.940696 |  |  |  | 78.88785
268 | Inv. Nr. 871 7 | Einschluß grau | Charwatstr. 2011/2012 | 6.014927 | [9 empty] | 91.79698 | 2.188091
269 | Inv. Nr. 871 8 | Einschluß grau | Charwatstr. 2011/2012 | 6.215813 | [9 empty] | 91.49199 | 2.292201
270 | Inv. Nr. 871 9 | Einschluß grau | Charwatstr. 2011/2012 | 5.550588 | [9 empty] | 91.95663 | 2.492787
271 | Inv. Nr.309 1 | Matrix | Bahnhofstr. 8/Urbann, 2012 und 2018 |  |  | 3.518381 | [5 empty] | 0.488455 |  | 95.39806 | 0.5951001
272 | Inv. Nr.309 2 | Matrix | Bahnhofstr. 8/Urbann, 2012 und 2018 |  |  | 2.56302 | 0.2652329 |  |  |  |  | 0.4192749 |  | 96.00021 | 0.7522612
273 | Inv. Nr.309 3 | Matrix | Bahnhofstr. 8/Urbann, 2012 und 2018 |  |  | 3.69991 | [5 empty] | 0.4758935 |  | 95.21585 | 0.6083435
274 | Inv. Nr.309 4 | Matrix | Bahnhofstr. 8/Urbann, 2012 und 2018 |  |  | 3.235748 | [5 empty] | 0.507417 |  | 96.25683
275 | Inv. Nr.309 5 | Matrix dunkler | Bahnhofstr. 8/Urbann, 2012 und 2018 |  |  | 4.796631 | [5 empty] | 0.5072413 |  | 94.69613
276 | Inv. Nr.309 6 | Matrix dunkler | Bahnhofstr. 8/Urbann, 2012 und 2018 |  |  | 3.76289 | [5 empty] | 0.4245272 |  | 95.81258
277 | Inv. Nr.309 7 | Matrix dunkler | Bahnhofstr. 8/Urbann, 2012 und 2018 | 0.9482981 |  | 3.69093 | 0.9068716 |  |  |  |  | 0.4953009 |  | 93.9586
278 | Inv. Nr.309 8 | Einschluß grau | Bahnhofstr. 8/Urbann, 2012 und 2018 |  |  | 3.822233 | [5 empty] | 0.4847745 |  | 95.69299
279 | Inv. Nr.309 9 | Einschluß grau | Bahnhofstr. 8/Urbann, 2012 und 2018 |  |  | 2.020773 | [5 empty] | 0.4304297 |  | 97.5488
280 | Inv. Nr.309 10 | Einschluß dunkelgrau | Bahnhofstr. 8/Urbann, 2012 und 2018 | 1.702222 |  | 4.064113 | [7 empty] | 94.23367
281 | Inv. Nr.309 11 | Einschluß dunkelgrau | Bahnhofstr. 8/Urbann, 2012 und 2018 |  |  | 3.798326 | [5 empty] | 0.5560582 |  | 95.64562
282 | Inv. Nr.309 12 | Einschluß mittelgrau | Bahnhofstr. 8/Urbann, 2012 und 2018 |  |  | 3.650259 | [5 empty] | 0.5046067 |  | 95.84513
283 | Inv. Nr.309 13 | Einschluß schwarz | Bahnhofstr. 8/Urbann, 2012 und 2018 |  |  | 2.964463 | [5 empty] | 0.4963713 |  | 96.53917
284 | Inv. Nr.2943 1 | Matrix dunkel | unbekannt | [8 empty] | 0.13809 |  | 91.94752 |  |  |  | 7.914391
285 | Inv. Nr.2943 2 | Matrix dunkel | unbekannt | [8 empty] | 0.2565434 |  | 95.07305 |  |  |  | 4.670406
286 | Inv. Nr.2943 3 | Matrix dunkel | unbekannt | [8 empty] | 0.2449167 |  | 91.44211 |  |  |  | 8.31297
287 | Inv. Nr.2943 4 | Matrix dunkel | unbekannt | [8 empty] | 0.2698022 |  | 95.11829 |  |  |  | 4.611909
288 | Inv. Nr.2943 5 | Matrix hell | unbekannt | [8 empty] | 0.1190514 |  | 87.06643 |  |  |  | 12.81452
289 | Inv. Nr.2943 6 | Matrix hell | unbekannt | [10 empty] | 84.80606 |  |  |  | 14.27924 | 0.9147023
290 | Inv. Nr.2943 7 | Matrix hell | unbekannt | [8 empty] | 0.2130851 |  | 84.96803 |  |  |  | 14.23389 | 0.584993
291 | Inv. Nr.2943 8 | Matrix hell | unbekannt | [10 empty] | 87.36117 |  |  |  | 12.63883
292 | Inv. Nr.2943 9 | Einschluß grau | unbekannt | 8.928467 | [9 empty] | 87.05181 |  |  |  | 2.316608 | 1.703119
293 | Inv. Nr.2943 10 | Einschluß grau | unbekannt | 8.543628 | [9 empty] | 91.45637
294 | Inv. Nr.2943 11 | Einschluß grau | unbekannt | 8.468052 | [5 empty] | 0.1292155 |  |  |  | 88.77338 |  |  |  | 1.280621 | 1.348728
295 | Inv. Nr.2943 12 | Mix hellgrau | unbekannt | [10 empty] | 69.41423 |  |  |  | 27.74524 | 2.84053
296 | Inv. Nr.2943 13 | Mix hellgrau | unbekannt | [10 empty] | 71.65501 |  |  |  | 28.34499
297 | Inv. Nr.2943 14 | Mix hellgrau | unbekannt | [10 empty] | 69.94125 |  |  |  | 30.05875
298 | Inv. Nr.2943 15 | Mix hellgrau | unbekannt | [8 empty] | 0.1407509 |  | 73.20911 |  |  |  | 26.65014
299 | Inv. Nr.2943 16 | Einschluß weiß | unbekannt | 1.036588 | [9 empty] | 5.809702 |  |  |  |  | 93.15371
300 | Inv. Nr.2943 17 | Einschluß weiß | unbekannt | 2.257116 | [9 empty] | 6.40647 |  |  |  |  | 91.33641
301 | Inv. Nr.2943 18 | Einschluß weiß | unbekannt | 1.181092 | [9 empty] | 5.858822 |  |  |  |  | 92.96009
302 | Inv. Nr.322 1 | Matrix hell | Franziskusschulen, Südteil, Vogelweiderstr. 2-4, 2008-2011 | [8 empty] | 0.1911926 |  | 81.97653 | 14.87246 |  |  | 2.959822
303 | Inv. Nr.322 2 | Matrix hell | Franziskusschulen, Südteil, Vogelweiderstr. 2-4, 2008-2011 | [8 empty] | 0.2065824 |  | 81.87005 | 15.027 |  |  | 2.896373
304 | Inv. Nr.322 3 | Matrix hell | Franziskusschulen, Südteil, Vogelweiderstr. 2-4, 2008-2011 | [8 empty] | 0.198671 |  | 82.0228 | 14.84537 |  |  | 2.933159
305 | Inv. Nr.322 4 | Matrix hell | Franziskusschulen, Südteil, Vogelweiderstr. 2-4, 2008-2011 | [8 empty] | 0.2190836 |  | 81.91826 | 15.00685 |  |  | 2.855806
306 | Inv. Nr.322 5 | Matrix dunkel | Franziskusschulen, Südteil, Vogelweiderstr. 2-4, 2008-2011 | [8 empty] | 0.110606 |  | 81.88803 | 15.05667 |  |  | 2.944692
307 | Inv. Nr.322 6 | Matrix dunkel | Franziskusschulen, Südteil, Vogelweiderstr. 2-4, 2008-2011 | [8 empty] | 0.2009772 |  | 82.03921 | 14.92256 |  |  | 2.837252
308 | Inv. Nr.322 7 | Matrix dunkel | Franziskusschulen, Südteil, Vogelweiderstr. 2-4, 2008-2011 | [8 empty] | 0.1056113 |  | 82.19506 | 14.74972 |  |  | 2.949601
309 | Inv. Nr.322 8 | Matrix dunkel | Franziskusschulen, Südteil, Vogelweiderstr. 2-4, 2008-2011 | [8 empty] | 0.2460307 |  | 81.94001 | 14.8985 |  |  | 2.915457
310 | Inv. Nr.322 9 | Einschluß weiß | Franziskusschulen, Südteil, Vogelweiderstr. 2-4, 2008-2011 | 1.623786 | [9 empty] | 14.15943 | 2.512169 |  |  |  | 81.70461
311 | Inv. Nr.322 10 | Einschluß weiß | Franziskusschulen, Südteil, Vogelweiderstr. 2-4, 2008-2011 | 1.980289 | [9 empty] | 17.18583 | 3.048638 |  |  |  | 77.78524
312 | Inv. Nr.322 11 | Einschluß schwarz | Franziskusschulen, Südteil, Vogelweiderstr. 2-4, 2008-2011 | 7.563343 |  |  | 0.2250851 |  |  | 0.7520611 |  | 0.1212316 |  | 84.40695 | 2.015077 |  |  | 4.91625
313 | Inv. Nr.322 12 | Einschluß schwarz | Franziskusschulen, Südteil, Vogelweiderstr. 2-4, 2008-2011 | 6.232137 |  |  | 0.1892356 |  |  | 0.1935518 |  | 0.1468223 |  | 82.79948 | 6.793793 |  |  | 3.644984
314 | Inv. Nr.35 1 | Matrix dunkel | Dr. Koss Str. 17, 2013 | [8 empty] | 0.4399491 |  | 93.2368 | 2.439656 |  |  | 3.883592
315 | Inv. Nr.35 2 | Matrix dunkel | Dr. Koss Str. 17, 2013 | [8 empty] | 0.3561114 |  | 93.02321 | 2.425598 |  |  | 4.195076
316 | Inv. Nr.35 3 | Matrix dunkel | Dr. Koss Str. 17, 2013 | [8 empty] | 0.4160771 |  | 93.13147 | 2.489952 |  |  | 3.962505
317 | Inv. Nr.35 4 | Matrix dunkel | Dr. Koss Str. 17, 2013 | [8 empty] | 0.3893295 |  | 93.50464 | 2.376215 |  |  | 3.729813
318 | Inv. Nr.35 5 | Matrix hell | Dr. Koss Str. 17, 2013 | [8 empty] | 0.219405 |  | 82.88429 | 1.541008 |  |  | 10.2401 | 5.115202
319 | Inv. Nr.35 6 | Matrix hell | Dr. Koss Str. 17, 2013 | [8 empty] | 0.2353186 |  | 87.33518 | 1.527784 |  |  | 10.90172
320 | Inv. Nr.35 7 | Matrix hell | Dr. Koss Str. 17, 2013 | [8 empty] | 0.2771618 |  | 88.84153 | 1.648416 |  |  | 9.232894
321 | Inv. Nr.35 8 | Matrix hell | Dr. Koss Str. 17, 2013 | [8 empty] | 0.2335758 |  | 88.81546 | 1.718996 |  |  | 9.231966
322 | Inv. Nr.35 9 | Einschluß rund dunkelgrau | Dr. Koss Str. 17, 2013 | 8.623445 | [9 empty] | 90.99071 | 0.3858404
323 | Inv. Nr.35 10 | Einschluß dunkelgrau | Dr. Koss Str. 17, 2013 | [5 empty] | 19.76802 |  |  | 0.6529638 |  | 72.08329 | 4.941912 |  | 0.9293106 |  | 1.624496
324 | Inv. Nr.35 11 | Einschluß schwarz | Dr. Koss Str. 17, 2013 | [5 empty] | 29.83452 |  |  | 2.368073 |  | 14.72473 | 52.34379 |  |  |  | 0.7288793
325 | Inv. Nr.35 12 | mittelgrau | Dr. Koss Str. 17, 2013 | 17.36209 | [5 empty] | 2.600496 |  | 0.2474674 | 0.254356 | 8.977868 | 0.6099185 |  |  | 49.53889 | 20.40891
326 | Inv. Nr.35 13 | mittelgrau | Dr. Koss Str. 17, 2013 | 16.40972 | [5 empty] | 3.560418 |  | 0.4369905 | 0.2364151 | 7.961431 | 0.9601674 |  |  | 47.92662 | 22.50824
327 | Inv. Nr.35 14 | mittelgrau | Dr. Koss Str. 17, 2013 | 19.46115 | [5 empty] | 2.572447 |  | 0.4716034 | 0.2169045 | 6.455978 | 0.810617 |  |  | 51.85033 | 18.16097
328 | Inv. Nr.35 15 | mittelgrau | Dr. Koss Str. 17, 2013 | 17.69029 | [5 empty] | 3.470987 |  | 0.5348333 | 0.1252502 | 5.095532 | 0.7028619 |  |  | 50.38432 | 21.99593
329 | Inv. Nr.35 16 | Einschluß weiß | Dr. Koss Str. 17, 2013 | 3.817035 | [5 empty] | 18.8862 |  |  |  | 14.98448 |  |  |  |  | 62.31229
330 | Inv. Nr.35 17 | Einschluß weiß | Dr. Koss Str. 17, 2013 | 3.888182 | [5 empty] | 18.2964 |  |  |  | 14.0446 |  |  |  |  | 63.77082
331 | Inv. Nr.35 18 | Einschluß weiß | Dr. Koss Str. 17, 2013 | 4.082186 | [5 empty] | 19.50138 |  |  |  | 12.75543 |  |  |  |  | 63.661
332 | Inv. Nr.35 19 | hellgrau | Dr. Koss Str. 17, 2013 | 14.06 | [5 empty] | 3.842827 |  | 0.4426207 |  | 14.55635 | 1.167306 |  |  | 21.09111 | 44.83979
333 | Inv. Nr.35 20 | hellgrau | Dr. Koss Str. 17, 2013 | 14.98996 | [5 empty] | 4.757487 |  | 0.7669162 |  | 8.253939 | 0.9394191 |  |  | 25.57147 | 44.7208
334 | Inv. Nr.35b 21 | dunkelgrau | Dr. Koss Str. 17, 2013 | [5 empty] | 19.99284 |  |  | 0.7187615 |  | 76.69331 | 1.721633 |  |  | 0.5373643 | 0.3360857
335 | Inv. Nr.35b 22 | dunkelgrau | Dr. Koss Str. 17, 2013 | 0.8511431 |  |  |  |  | 20.3467 |  |  | 0.2582987 |  | 77.26602 | 0.9229611 |  |  | 0.3548715
336 | Inv. Nr.35b 23 | dunkelgrau | Dr. Koss Str. 17, 2013 | [5 empty] | 21.24298 |  |  | 0.3590369 |  | 77.15028 | 1.247697
337 | Inv. Nr.35b 24 | Einschluß schwarz | Dr. Koss Str. 17, 2013 | 0.8939612 | 8.638835 |  |  |  | 27.27606 |  |  | 4.033121 |  | 10.50014 | 47.84713 |  |  |  | 0.8107462
338 | Inv. Nr.35b 25 | Einschluß schwarz | Dr. Koss Str. 17, 2013 | 0.2633807 |  |  |  |  | 28.94963 |  |  | 1.755793 |  | 25.48326 | 42.96391 |  |  | 0.5840245
339 | Inv. Nr.35b 26 | dunkelgrau | Dr. Koss Str. 17, 2013 | 8.504051 | [5 empty] | 0.5976214 |  | 0.2537537 |  | 82.64514 |  |  |  | 5.73155 | 2.267883
340 | Inv. Nr.35b 27 | dunkelgrau | Dr. Koss Str. 17, 2013 | 9.834799 | [5 empty] | 1.691492 |  | 0.4135616 |  | 65.7956 |  |  |  | 12.46152 | 9.803019
341 | Inv. Nr.29 1 | Matrix | Eisenhowerstr. 37,2014 | [8 empty] | 0.3554599 |  | 92.24897 | 1.09506 |  |  | 6.300505
342 | Inv. Nr.29 2 | Matrix | Eisenhowerstr. 37,2014 | [8 empty] | 0.3554617 |  | 92.19966 | 1.107069 |  |  | 6.337806
343 | Inv. Nr.29 3 | Matrix | Eisenhowerstr. 37,2014 | [8 empty] | 0.37651 |  | 92.35397 | 1.037714 |  |  | 6.231809
344 | Inv. Nr.29 4 | Matrix | Eisenhowerstr. 37,2014 | [8 empty] | 0.3139336 |  | 92.43237 | 0.7015777 |  |  | 6.552118
345 | Inv. Nr.29 5 | Einschluß hellgrau | Eisenhowerstr. 37,2014 | 2.056582 | [7 empty] | 0.5811508 |  | 84.5374 | 1.518514 |  |  | 11.30635
346 | Inv. Nr.29 6 | Einschluß hellgrau | Eisenhowerstr. 37,2014 | [10 empty] | 90.91954 | 0.6992277 |  |  | 7.44789 | 0.9333435
347 | Inv. Nr.29 7 | Einschluß grau rund | Eisenhowerstr. 37,2014 | [8 empty] | 0.3538217 |  | 92.5173 | 0.9637241 |  |  | 6.165159
348 | Inv. Nr.29 8 | Einschluß grau | Eisenhowerstr. 37,2014 | 6.90107 | [7 empty] | 0.2212229 |  | 43.65559 |  |  |  | 8.84097 | 40.38115
349 | Inv. Nr.29 9 | Einschluß dunkel | Eisenhowerstr. 37,2014 | 5.275963 | [5 empty] | 0.7022887 |  | 0.3290864 |  | 74.08702 | 0.739821 |  |  | 9.489895 | 9.375922
350 | Inv. Nr.29 10 | Einschluß weiß | Eisenhowerstr. 37,2014 | 5.610052 | [5 empty] | 12.95588 |  | 0.8962471 |  | 20.8197 | 6.644928 |  |  | 11.05103 | 42.02217
351 | Inv. Nr.29 11 | Einschluß weiß | Eisenhowerstr. 37,2014 | [8 empty] | 0.161988 |  | 92.59555 | 0.6374728 |  |  | 6.604984
352 | Inv. Nr.29 12 | Einschluß weiß | Eisenhowerstr. 37,2014 | 24.08705 |  |  | 0.6443648 |  |  |  |  | 0.7308638 |  | 45.31045 |  |  |  | 19.84421 | 9.383055
353 | Inv. Nr.29 13 | Einschluß weiß | Eisenhowerstr. 37,2014 | [8 empty] | 0.1647343 |  | 93.03448 | 0.568524 |  |  | 6.232257
354 | Inv. Nr.29 14 | Einschluß dunkel | Eisenhowerstr. 37,2014 | [8 empty] | 0.1481469 |  | 93.15806 | 0.7313853 |  |  | 5.962411
355 | Inv. Nr.29 15 | Einschluß dunkel | Eisenhowerstr. 37,2014 | 26.20533 |  |  | 0.5097122 |  |  |  |  | 0.9120441 |  | 49.27153 |  |  |  | 16.03391 | 7.06747
356 | Inv. Nr.11gr 1 | Matrix dunkel | Ringstr. 7-11 bzw. Kaiser Josef Platz 33, 2016 | [8 empty] | 0.4493931 |  | 89.86271 | 4.800532 |  |  | 4.887364
357 | Inv. Nr.11gr 2 | Matrix dunkel | Ringstr. 7-11 bzw. Kaiser Josef Platz 33, 2016 | [8 empty] | 0.5021731 |  | 91.0249 | 4.756966 |  |  | 3.715959
358 | Inv. Nr.11gr 3 | Matrix dunkel | Ringstr. 7-11 bzw. Kaiser Josef Platz 33, 2016 | [8 empty] | 0.5314814 |  | 88.91066 | 4.587177 |  |  | 5.970684
359 | Inv. Nr.11gr 4 | Matrix dunkel | Ringstr. 7-11 bzw. Kaiser Josef Platz 33, 2016 | [8 empty] | 0.4286326 |  | 89.536 | 4.542913 |  |  | 5.492457
360 | Inv. Nr.11gr 5 | Matrix hell | Ringstr. 7-11 bzw. Kaiser Josef Platz 33, 2016 | [8 empty] | 0.3079084 |  | 84.1366 | 3.191993 |  |  | 12.36349
361 | Inv. Nr.11gr 6 | Matrix hell | Ringstr. 7-11 bzw. Kaiser Josef Platz 33, 2016 | [8 empty] | 0.342167 |  | 84.96841 | 3.264362 |  |  | 11.42506
362 | Inv. Nr.11gr 7 | Matrix hell | Ringstr. 7-11 bzw. Kaiser Josef Platz 33, 2016 | [8 empty] | 0.2995777 |  | 85.28733 | 3.146564 |  |  | 11.26653
363 | Inv. Nr.11gr 8 | Matrix hell | Ringstr. 7-11 bzw. Kaiser Josef Platz 33, 2016 | [8 empty] | 0.2989332 |  | 83.7909 | 3.024841 |  |  | 12.88533
364 | Inv. Nr.11gr 9 | Mix hellgrau | Ringstr. 7-11 bzw. Kaiser Josef Platz 33, 2016 | [10 empty] | 69.70424 | 1.068368 |  |  | 29.22739
365 | Inv. Nr.11gr 10 | Mix hellgrau | Ringstr. 7-11 bzw. Kaiser Josef Platz 33, 2016 | [8 empty] | 0.2350518 |  | 71.27675 | 1.267414 |  |  | 27.22079
366 | Inv. Nr.11gr 11 | Mix hellgrau | Ringstr. 7-11 bzw. Kaiser Josef Platz 33, 2016 | [10 empty] | 69.13076 | 0.9510425 |  |  | 29.9182
367 | Inv. Nr.11gr 12 | Einschluß weiß | Ringstr. 7-11 bzw. Kaiser Josef Platz 33, 2016 | 5.838061 | [9 empty] | 4.056457 |  |  |  |  | 90.10548
368 | Inv. Nr.11gr 13 | Einschluß weiß | Ringstr. 7-11 bzw. Kaiser Josef Platz 33, 2016 | 1.367024 | [9 empty] | 4.417184 |  |  |  |  | 94.21579
369 | Inv. Nr.11gr 14 | Einschluß dunkel | Ringstr. 7-11 bzw. Kaiser Josef Platz 33, 2016 | 10.27566 | [5 empty] | 0.2165388 |  |  |  | 88.40319 | 0.4903874 |  |  | 0.6142259
370 | Inv. Nr.11gr 15 | Einschluß dunkel | Ringstr. 7-11 bzw. Kaiser Josef Platz 33, 2016 | 10.38062 | [5 empty] | 0.3222977 |  | 0.1439486 |  | 86.26016 | 0.5548579 |  |  | 1.53668 | 0.8014387

## Metall Matrix 1
Spectrum |  | Al | Si | Cl | Fe | Cu | Zn | Sn | Pb | Mittelwert | Fe | Cu | Zn | Sn | Pb | Al
Inv. Nr.54 52 | Matrix |  |  |  | 0.1243104 | 91.16474 | 0.3474609 | 8.363487 |  | Inv. Nr.54 57 | 0.1351289 | 91.22857 | 0.3424416 | 8.293863
Inv. Nr.54 57 | Matrix |  |  |  | 0.1459473 | 91.29239 | 0.3374223 | 8.224239 |  | Inv. Nr. 1582 1 |  | 90.2998 |  | 9.700196
Inv. Nr. 1582 1 | Matrix dunkel |  |  |  |  | 93.0278 |  | 6.972198 |  | Inv. Nr. 226136 1 | 0.3724136 | 86.85454 | 1.770918 | 11.00213
Inv. Nr. 1582 2 | Matrix dunkel |  |  |  |  | 93.49445 |  | 6.505553 |  | Inv. Nr.1056 15 | 0.1897909 | 95.27784 |  | 4.579816
Inv. Nr. 1582 3 | Matrix dunkel |  |  |  |  | 93.10936 |  | 6.890641 |  | Inv. Nr. 89 1 |  | 91.7133 |  | 8.2867
Inv. Nr. 1582 4 | Matrix dunkel |  |  |  |  | 93.85732 |  | 6.14268 |  | Inv. Nr. 266 0 |  | 95.68405 |  | 4.315945
Inv. Nr. 1582 5 | Matrix hell |  |  |  |  | 87.7478 |  | 12.2522 |  | Inv. Nr. 227616 1 | 0.2542995 | 90.22608 |  | 9.519622
Inv. Nr. 1582 6 | Matrix hell |  |  |  |  | 86.66827 |  | 13.33173 |  | Inv. Nr. 240 1 |  | 94.99272 |  | 5.007276
Inv. Nr. 1582 7 | Matrix hell |  |  |  |  | 85.42658 |  | 14.57342 |  | Inv. Nr. 298 1 | 0.2170861 | 98.6647 |  | 1.118211
Inv. Nr. 1582 8 | Matrix hell |  |  |  |  | 89.06685 |  | 10.93315 |  | Inv. Nr. 598 1 | 0.4441222 | 88.9172 | 0.990798 | 9.647882
Inv. Nr. 226136 1 | Matrix |  |  |  | 0.3833936 | 87.51306 | 1.564938 | 10.53861 |  | Inv. Nr. 1541 1 | 0.1902337 | 81.31745 | 0.6255742 | 17.95796 | 2.852769
Inv. Nr. 226136 2 | Matrix |  |  |  | 0.373386 | 87.70574 | 2.007354 | 9.913521 |  | Inv. Nr. 247 1 |  | 89.73591 | 1.688387 | 8.575701
Inv. Nr. 226136 3 | Matrix |  |  |  | 0.3604613 | 85.34482 | 1.740462 | 12.55426 |  | Inv. Nr. 17 1 | 0.199312 | 88.23053 | 1.643285 | 6.677121 | 12.48045
Inv. Nr.1056 15 | Matrix |  |  |  | 0.2391676 | 95.32198 |  | 4.438853 |  | Inv. Nr. 11kl 1 | 0.2366632 | 90.0853 | 7.151336 | 2.526702
Inv. Nr.1056 16 | Matrix |  |  |  |  | 95.66662 |  | 4.333379 |  | Inv. Nr. 27 1 |  | 95.73993 |  | 4.260075
Inv. Nr.1056 17 | Matrix |  |  |  | 0.2172812 | 94.6112 |  | 5.171523 |  | Inv. Nr. 871 1 |  | 70.59417 | 29.40583
Inv. Nr.1056 18 | Matrix |  |  |  | 0.112924 | 95.51157 |  | 4.37551 |  | Inv. Nr.309 1 | 0.4704682 | 95.56328 | 0.6519016 |  |  | 3.596097
Inv. Nr. 89 1 | matrix dunkel |  |  |  |  | 93.68745 |  | 6.312549 |  | Inv. Nr.2943 1 | 0.2069148 | 89.72283 |  | 9.93452 | 0.7498477
Inv. Nr. 89 2 | matrix dunkel |  |  |  |  | 96.74404 |  | 3.255958 |  | Inv. Nr.322 1 | 0.1848444 | 81.98124 | 14.92239 | 2.91152
Inv. Nr. 89 3 | matrix dunkel |  |  |  |  | 96.11653 |  | 3.883468 |  | Inv. Nr.35 1 | 0.3503413 | 92.30874 | 0.9853551 | 6.355559
Inv. Nr. 89 4 | matrix dunkel |  |  |  |  | 92.79257 |  | 7.207428 |  | Inv. Nr.11gr 1 | 0.3950333 | 87.18969 | 3.914418 | 8.500859
Inv. Nr. 89 5 | matrix hell |  |  |  |  | 86.83887 |  | 13.16113
Inv. Nr. 89 6 | matrix hell |  |  |  |  | 87.76527 |  | 12.23473 |  | Min | 0.1351289 | 70.59417 | 0.3424416 | 1.118211 | 0.7498477
Inv. Nr. 89 7 | matrix hell |  |  |  |  | 89.77044 |  | 10.22956 |  | Max | 0.4704682 | 98.6647 | 29.40583 | 17.95796 | 12.48045
Inv. Nr. 89 8 | matrix hell |  |  |  |  | 89.99122 |  | 10.00878
Inv. Nr. 266 0 | matrix dunkel |  |  |  |  | 97.448 |  | 2.552001
Inv. Nr. 266 1 | matrix dunkel |  |  |  |  | 98.52901 |  | 1.470986
Inv. Nr. 266 2 | matrix dunkel |  |  |  |  | 97.7818 |  | 2.218205
Inv. Nr. 266 3 | matrix hell |  |  |  |  | 92.92262 |  | 7.077384
Inv. Nr. 266 4 | matrix hell |  |  |  |  | 91.08389 |  | 8.916109
Inv. Nr. 266 5 | matrix dunkel |  |  |  |  | 96.27455 |  | 3.725449
Inv. Nr. 266 6 | matrix dunkel |  |  |  |  | 97.12417 |  | 2.875829
Inv. Nr. 266 7 | matrix hell |  |  |  |  | 94.3084 |  | 5.691599
Inv. Nr. 227616 1 | matrix dunkel |  |  |  | 0.374962 | 91.04851 |  | 8.576532
Inv. Nr. 227616 2 | matrix dunkel |  |  |  | 0.3149448 | 91.22227 |  | 8.462788
Inv. Nr. 227616 3 | matrix dunkel |  |  |  | 0.291463 | 92.78643 |  | 6.922104
Inv. Nr. 227616 4 | matrix dunkel |  |  |  | 0.2881589 | 93.08898 |  | 6.622859
Inv. Nr. 227616 5 | matrix hell |  |  |  | 0.2224192 | 87.48424 |  | 12.29334
Inv. Nr. 227616 6 | matrix hell |  |  |  | 0.1146827 | 88.71834 |  | 11.16698
Inv. Nr. 227616 7 | matrix hell |  |  |  | 0.173466 | 87.23378 |  | 12.59275
Inv. Nr. 240 1 | Matrix |  |  |  |  | 94.55493 |  | 5.445066
Inv. Nr. 240 2 | Matrix |  |  |  |  | 95.26432 |  | 4.735682
Inv. Nr. 240 3 | Matrix |  |  |  |  | 94.91574 |  | 5.084264
Inv. Nr. 240 4 | Matrix |  |  |  |  | 95.23591 |  | 4.764093
Inv. Nr. 298 1 | Matrix |  |  |  | 0.253642 | 98.47048 |  | 1.275882
Inv. Nr. 298 2 | Matrix |  |  |  | 0.2464429 | 98.67435 |  | 1.079212
Inv. Nr. 298 3 | Matrix |  |  |  | 0.2442223 | 98.62432 |  | 1.131462
Inv. Nr. 298 4 | Matrix |  |  |  | 0.1240373 | 98.88967 |  | 0.9862893
Inv. Nr. 598 1 | Matrix dunkel |  |  |  | 0.4533046 | 88.98765 | 1.057047 | 9.502001
Inv. Nr. 598 2 | Matrix hell |  |  |  | 0.4044242 | 88.19189 | 0.8717627 | 10.53193
Inv. Nr. 598 3 | Matrix dunkel |  |  |  | 0.4800698 | 90.08929 | 1.119441 | 8.311203
Inv. Nr. 598 4 | Matrix hell |  |  |  | 0.4386901 | 88.39997 | 0.9149416 | 10.24639
Inv. Nr. 1541 1 | Matrix dunkel |  |  |  |  | 91.0501 | 0.6255742 | 8.324324
Inv. Nr. 1541 2 | Matrix dunkel |  |  |  |  | 92.23172 |  | 7.768275
Inv. Nr. 1541 3 | Matrix dunkel |  |  |  | 0.1902337 | 93.78442 |  | 6.025346
Inv. Nr. 1541 4 | Matrix dunkel |  |  |  |  | 90.2815 |  | 9.718504
Inv. Nr. 1541 5 | Matrix hell |  |  |  |  | 76.00725 |  | 23.99275
Inv. Nr. 1541 6 | Matrix hell |  |  |  |  | 71.06247 |  | 28.93753
Inv. Nr. 1541 7 | Matrix hell |  |  |  |  | 72.92137 |  | 27.07863
Inv. Nr. 1541 8 | Matrix hell |  |  |  |  | 74.1192 |  | 23.28292 | 2.597876
Inv. Nr. 1541 9 | Matrix hell |  |  |  |  | 70.39898 |  | 26.49336 | 3.107661
Inv. Nr. 247 1 | Matrix |  |  |  |  | 89.24366 | 1.728033 | 9.028303
Inv. Nr. 247 2 | Matrix |  |  |  |  | 89.50087 | 1.625102 | 8.874024
Inv. Nr. 247 3 | Matrix |  |  |  |  | 90.66454 | 1.812498 | 7.522964
Inv. Nr. 247 4 | Matrix |  |  |  |  | 89.53457 | 1.587914 | 8.877512
Inv. Nr. 17 1 | Matrix dunkel |  |  |  | 0.2389199 | 95.28238 | 1.977869 | 2.500833
Inv. Nr. 17 2 | Matrix dunkel |  |  |  | 0.1811432 | 95.28196 | 1.883936 | 2.652959
Inv. Nr. 17 3 | Matrix dunkel |  |  |  | 0.1852755 | 95.21921 | 1.987571 | 2.607945
Inv. Nr. 17 4 | Matrix dunkel |  |  |  | 0.1919093 | 95.28381 | 2.008339 | 2.515947
Inv. Nr. 17 5 | Matrix hell |  |  |  |  | 88.33171 | 1.500561 | 10.16773
Inv. Nr. 17 6 | Matrix hell |  |  |  |  | 90.00268 | 1.387584 | 8.609735
Inv. Nr. 17 7 | Matrix hell |  |  | 1.834403 |  | 73.12871 | 1.265079 | 11.26754 | 12.50427
Inv. Nr. 17 8 | Matrix hell |  |  |  |  | 73.31374 | 1.135339 | 13.09429 | 12.45663
Inv. Nr. 11kl 1 | Matrix |  |  |  | 0.2279828 | 90.12341 | 7.349184 | 2.299423
Inv. Nr. 11kl 2 | Matrix |  |  |  | 0.227781 | 89.9553 | 6.996985 | 2.81993
Inv. Nr. 11kl 3 | Matrix |  |  |  | 0.2382248 | 90.20618 | 7.077241 | 2.478352
Inv. Nr. 11kl 4 | Matrix |  |  |  | 0.2526641 | 90.0563 | 7.181934 | 2.509101
Inv. Nr. 27 1 | Matrix |  |  |  |  | 96.95422 |  | 3.045783
Inv. Nr. 27 2 | Matrix |  |  |  |  | 94.77285 |  | 5.227149
Inv. Nr. 27 3 | Matrix |  |  |  |  | 95.41843 |  | 4.581567
Inv. Nr. 27 4 | Matrix |  |  |  |  | 95.8142 |  | 4.185801
Inv. Nr. 871 1 | Matrix |  |  |  |  | 70.20472 | 29.79528
Inv. Nr. 871 2 | Matrix |  |  |  |  | 70.79938 | 29.20062
Inv. Nr. 871 3 | Matrix |  |  |  |  | 70.91173 | 29.08827
Inv. Nr. 871 4 | Matrix |  |  |  |  | 70.46085 | 29.53915
Inv. Nr.309 1 | Matrix | 3.518381 |  |  | 0.488455 | 95.39806 | 0.5951001
Inv. Nr.309 2 | Matrix | 2.56302 | 0.2652329 |  | 0.4192749 | 96.00021 | 0.7522612
Inv. Nr.309 3 | Matrix | 3.69991 |  |  | 0.4758935 | 95.21585 | 0.6083435
Inv. Nr.309 4 | Matrix | 3.235748 |  |  | 0.507417 | 96.25683
Inv. Nr.309 5 | Matrix dunkler | 4.796631 |  |  | 0.5072413 | 94.69613
Inv. Nr.309 6 | Matrix dunkler | 3.76289 |  |  | 0.4245272 | 95.81258
Inv. Nr.2943 1 | Matrix dunkel |  |  |  | 0.13809 | 91.94752 |  | 7.914391
Inv. Nr.2943 2 | Matrix dunkel |  |  |  | 0.2565434 | 95.07305 |  | 4.670406
Inv. Nr.2943 3 | Matrix dunkel |  |  |  | 0.2449167 | 91.44211 |  | 8.31297
Inv. Nr.2943 4 | Matrix dunkel |  |  |  | 0.2698022 | 95.11829 |  | 4.611909
Inv. Nr.2943 5 | Matrix hell |  |  |  | 0.1190514 | 87.06643 |  | 12.81452
Inv. Nr.2943 6 | Matrix hell |  |  |  |  | 84.80606 |  | 14.27924 | 0.9147023
Inv. Nr.2943 7 | Matrix hell |  |  |  | 0.2130851 | 84.96803 |  | 14.23389 | 0.584993
Inv. Nr.2943 8 | Matrix hell |  |  |  |  | 87.36117 |  | 12.63883
Inv. Nr.322 1 | Matrix hell |  |  |  | 0.1911926 | 81.97653 | 14.87246 | 2.959822
Inv. Nr.322 2 | Matrix hell |  |  |  | 0.2065824 | 81.87005 | 15.027 | 2.896373
Inv. Nr.322 3 | Matrix hell |  |  |  | 0.198671 | 82.0228 | 14.84537 | 2.933159
Inv. Nr.322 4 | Matrix hell |  |  |  | 0.2190836 | 81.91826 | 15.00685 | 2.855806
Inv. Nr.322 5 | Matrix dunkel |  |  |  | 0.110606 | 81.88803 | 15.05667 | 2.944692
Inv. Nr.322 6 | Matrix dunkel |  |  |  | 0.2009772 | 82.03921 | 14.92256 | 2.837252
Inv. Nr.322 7 | Matrix dunkel |  |  |  | 0.1056113 | 82.19506 | 14.74972 | 2.949601
Inv. Nr.322 8 | Matrix dunkel |  |  |  | 0.2460307 | 81.94001 | 14.8985 | 2.915457
Inv. Nr.35 1 | Matrix dunkel |  |  |  | 0.4399491 | 93.2368 | 2.439656 | 3.883592
Inv. Nr.35 2 | Matrix dunkel |  |  |  | 0.3561114 | 93.02321 | 2.425598 | 4.195076
Inv. Nr.35 3 | Matrix dunkel |  |  |  | 0.4160771 | 93.13147 | 2.489952 | 3.962505
Inv. Nr.35 4 | Matrix dunkel |  |  |  | 0.3893295 | 93.50464 | 2.376215 | 3.729813
Inv. Nr.35 5 | Matrix hell |  |  |  | 0.219405 | 82.88429 | 1.541008 | 10.2401 | 5.115202
Inv. Nr.35 6 | Matrix hell |  |  |  | 0.2353186 | 87.33518 | 1.527784 | 10.90172
Inv. Nr.35 7 | Matrix hell |  |  |  | 0.2771618 | 88.84153 | 1.648416 | 9.232894
Inv. Nr.35 8 | Matrix hell |  |  |  | 0.2335758 | 88.81546 | 1.718996 | 9.231966
Inv. Nr.29 1 | Matrix |  |  |  | 0.3554599 | 92.24897 | 1.09506 | 6.300505
Inv. Nr.29 2 | Matrix |  |  |  | 0.3554617 | 92.19966 | 1.107069 | 6.337806
Inv. Nr.29 3 | Matrix |  |  |  | 0.37651 | 92.35397 | 1.037714 | 6.231809
Inv. Nr.29 4 | Matrix |  |  |  | 0.3139336 | 92.43237 | 0.7015777 | 6.552118
Inv. Nr.11gr 1 | Matrix dunkel |  |  |  | 0.4493931 | 89.86271 | 4.800532 | 4.887364
Inv. Nr.11gr 2 | Matrix dunkel |  |  |  | 0.5021731 | 91.0249 | 4.756966 | 3.715959
Inv. Nr.11gr 3 | Matrix dunkel |  |  |  | 0.5314814 | 88.91066 | 4.587177 | 5.970684
Inv. Nr.11gr 4 | Matrix dunkel |  |  |  | 0.4286326 | 89.536 | 4.542913 | 5.492457
Inv. Nr.11gr 5 | Matrix hell |  |  |  | 0.3079084 | 84.1366 | 3.191993 | 12.36349
Inv. Nr.11gr 6 | Matrix hell |  |  |  | 0.342167 | 84.96841 | 3.264362 | 11.42506
Inv. Nr.11gr 7 | Matrix hell |  |  |  | 0.2995777 | 85.28733 | 3.146564 | 11.26653
Inv. Nr.11gr 8 | Matrix hell |  |  |  | 0.2989332 | 83.7909 | 3.024841 | 12.88533

## Test Metall Fundorte
Probe | Cu | Zn | Sn |  | Cu | Zn | Sn |  |  | Cu | Zn | Sn
54 | 91.86186 | 0.3970688 | 7.80465 | 54 | 91.86186 |  | 7.80465 | 54 | Dr. Koss Str. 17, 2013 | 91.86186 |  | 7.80465
1582 A | 93.37223 |  | 6.627768 | 1056 | 95.27784 |  | 4.579816 | 27 | Dr. Koss Str. 17, 2013 | 95.73993 |  | 4.260075
1582 B | 87.22738 |  | 12.77262 | 240 | 95.23591 |  | 4.764093 | 35 | Dr. Koss Str. 17, 2013 | 90.09657 | 2 | 6.922208
1582 C | 72.83668 |  | 27.16332 | 27 | 95.73993 |  | 4.260075 | 309 | Bahnhofstr. 8/Urbann, 2012 und 2018 | 95.71774 | 7.873714
226136 | 86.85454 | 1.770918 | 17.31349 | 298 | 98.6647 |  | 1.118211 | 266 | Bahnhofstr. 8/Urbann, 2012 und 2018 | 95.36113 |  | 4.63887
1056 | 95.27784 |  | 4.579816 | 226136 | 86.85454 | 1.770918 | 17.31349 | 89 | Bau Bahneinschnitt Schet, 1892/93 | 91.7133 |  | 8.2867
89 A | 94.83515 |  | 5.164851 | 598 | 88.9172 | 0.990798 | 9.647882 | 1056 | Bau Landgericht, Maria Tehresia Str.12, 1897 | 95.27784 |  | 4.579816
89 B | 88.59145 |  | 11.40855 | 247 | 89.73591 | 1.688387 | 8.575701 | 240 | Baumax, 2006 | 95.23591 |  | 4.764093
240 | 95.23591 |  | 4.764093 | 29 | 92.30874 | 0.9853551 | 6.355559 | 598 | Charwatstr. 2011/2012 | 88.9172 | 0.990798 | 9.647882
227616 A | 92.03655 |  | 7.646071 | 11kl | 90.0853 | 7.151336 | 2.526702 | 871 | Charwatstr. 2011/2012 | 70.59417 | 29.40583
227616 B | 87.81212 |  | 12.01769 | 871 | 70.59417 | 29.40583 |  | 1541 | Charwatstr. 2011/2012 | 82.58365 |  | 17.31438
298 | 98.6647 |  | 1.118211 | 309 | 95.71774 | 7.873714 |  | 29 | Eisenhowerstr. 37,2014 | 92.30874 | 0.9853551 | 6.355559
598 | 88.9172 | 0.990798 | 9.647882 |  |  |  |  | 17 | Franziskusschulen, Südteil, Vogelweiderstr. 2-4, 2008-2011 | 88.23053 | 1.643285 | 4.925105
1541 A | 91.83694 |  | 7.959112 | 17A | 95.26684 | 1.964429 | 2.705659 | 227616 | Franziskusschulen, Südteil, Vogelweiderstr. 2-4, 2008-2011 | 90 |  | 10
1541 B | 73.33036 |  | 26.66964 | 17B | 81.19421 | 1.322141 | 7.144551 | 322 | Franziskusschulen, Südteil, Vogelweiderstr. 2-4, 2008-2011 | 81.98124 | 14.92239 | 2.91152
247 | 89.73591 | 1.688387 | 8.575701 | 1582 A | 93.37223 |  | 6.627768 | 1582 | Gräberfeld Ost, Anfang 20. Jh. | 84.47876 |  | 15.52124
17A | 95.26684 | 1.964429 | 2.705659 | 1582 B | 87.22738 |  | 12.77262 | 226136 | Justizhaftanstalt, Hamerlingstr. 1, 1997 | 86.85454 | 1.770918 | 17.31349
17B | 81.19421 | 1.322141 | 7.144551 | 1582 C | 72.83668 |  | 27.16332 | 298 | Kaiser Josef Platz 32-34, 2008 | 98.6647 |  | 1.118211
27 | 95.73993 |  | 4.260075 | 89 A | 94.83515 |  | 5.164851 | 247 | Kaiser Josef Platz 32-34, 2008 | 89.73591 | 1.688387 | 8.575701
871 | 70.59417 | 29.40583 |  | 89 B | 88.59145 |  | 11.40855 | 11kl | Ringstr. 7-11 bzw. Kaiser Josef Platz 33, 2016 | 90.0853 | 7.151336 | 2.526702
309 | 95.71774 | 7.873714 |  | 1541 A | 91.83694 |  | 7.959112 | 11 gr | Ringstr. 7-11 bzw. Kaiser Josef Platz 33, 2016 | 87.18969 | 3.914418 | 8.500859
2943 A | 93.39524 |  | 6.377419 | 1541 B | 73.33036 |  | 26.66964 | 2943 | unbekannt | 90 |  | 10
2943 B | 86.05042 |  | 13.49162 | 227616 A | 92.03655 |  | 7.646071
322 A | 81.94691 | 14.93792 | 2.91129 | 227616 B | 87.81212 |  | 12.01769
322 B | 82.01558 | 14.90687 | 2.911751 | 2943 A | 93.39524 |  | 6.377419
35 A | 93.22403 | 2.432855 | 3.942746 | 2943 B | 86.05042 |  | 13.49162
35 B | 86.96911 | 1.609051 | 9.90167 | 322 A | 81.94691 | 14.93792 | 2.91129
29 | 92.30874 | 0.9853551 | 6.355559 | 322 B | 82.01558 | 14.90687 | 2.911751
11gr A | 89.83357 | 4.671897 | 5.016616 | 11gr A | 89.83357 | 4.671897 | 5.016616
11gr B | 84.54581 | 3.15694 | 11.9851 | 11gr B | 84.54581 | 3.15694 | 11.9851
11kl | 90.0853 | 7.151336 | 2.526702 | 266 A | 97.43151 |  | 2.568494
266 A | 97.43151 |  | 2.568494 | 266 B | 93.29075 |  | 6.709247
266 B | 93.29075 |  | 6.709247 | 35 A | 93.22403 | 2.432855 | 3.942746
|  |  |  | 35 B | 86.96911 | 1.609051 | 9.90167
Probe | Cu | Zn | Sn
871 | 70.59417 | 29.40583
322 A | 81.94691 | 14.93792 | 2.91129
322 B | 82.01558 | 14.90687 | 2.911751
309 | 95.71774 | 7.873714
11kl | 90.0853 | 7.151336 | 2.526702
11gr A | 89.83357 | 4.671897 | 5.016616
11gr B | 84.54581 | 3.15694 | 11.9851
35 A | 93.22403 | 2.432855 | 3.942746
17A | 95.26684 | 1.964429 | 2.705659
226136 | 86.85454 | 1.770918 | 17.31349
247 | 89.73591 | 1.688387 | 8.575701
35 B | 86.96911 | 1.609051 | 9.90167
17B | 81.19421 | 1.322141 | 7.144551
598 | 88.9172 | 0.990798 | 9.647882
29 | 92.30874 | 0.9853551 | 6.355559
54 | 91.86186 |  | 7.80465
1582 A | 93.37223 |  | 6.627768
1582 B | 87.22738 |  | 12.77262
1582 C | 72.83668 |  | 27.16332
1056 | 95.27784 |  | 4.579816
89 A | 94.83515 |  | 5.164851
89 B | 88.59145 |  | 11.40855
240 | 95.23591 |  | 4.764093
227616 A | 92.03655 |  | 7.646071
227616 B | 87.81212 |  | 12.01769
298 | 98.6647 |  | 1.118211
1541 A | 91.83694 |  | 7.959112
1541 B | 73.33036 |  | 26.66964
27 | 95.73993 |  | 4.260075
2943 A | 93.39524 |  | 6.377419
2943 B | 86.05042 |  | 13.49162
266 A | 97.43151 |  | 2.568494
266 B | 93.29075 |  | 6.709247